## input
ï»¿REFERENCE: | FORMULA | ACTUAL COMPOSITION: Ti (at. %) | ACTUAL COMPOSITION: Al (at. %) | ACTUAL COMPOSITION: V (at. %) | PREPARATION STEP NAME | PREPARATION STEP DETAIL: Machine Type | PREPARATION STEP NAME | PREPARATION STEP DETAIL: Power (W) | PREPARATION STEP NAME | PREPARATION STEP DETAIL: Speed (mm/s) | PREPARATION STEP NAME | PREPARATION STEP DETAIL: Spacing (Î¼m) | PREPARATION STEP NAME | PREPARATION STEP DETAIL: Thick (Î¼m) | PREPARATION STEP NAME | PREPARATION STEP DETAIL: Size (Î¼m) | PREPARATION STEP NAME | PREPARATION STEP DETAIL: Energy (J) | PREPARATION STEP NAME | PREPARATION STEP DETAIL:Temperature (oC) | PROPERTY: Relative densigy | PROPERTY: Hardness (Hv) | PROPERTY: E (Gpa) | PROPERTY: Ïƒy (Mpa) | PROPERTY: UTS (Mpa) | PROPERTY: Îµ (%)
Journal of Alloys and CompoundsÂ 541 (2012): 177-185. | Ti6Al4V | 90 | 6 | 4 | Machine | Self-developed SLM | Power | 250 | Speed | 1600 | Spacing | 60 | Thickness | 30 | Powder | 30 | Energy | 86.8 | Postprocessing | 20 |  |  | 109.2 | 1110 | 1267 | 7.28
Journal of Alloys and CompoundsÂ 541 (2012): 177-185. | Ti6Al4V | 90 | 6 | 4 | Machine | Self-developed SLM | Power | 250 | Speed | 1600 | Spacing | 60 | Thickness | 30 | Powder | 30 | Energy | 87.8 | Postprocessing | 540 |  |  | 112.6 | 1118 | 1223 | 5.36
Journal of Alloys and CompoundsÂ 541 (2012): 177-185. | Ti6Al4V | 90 | 6 | 4 | Machine | Self-developed SLM | Power | 250 | Speed | 1600 | Spacing | 60 | Thickness | 30 | Powder | 30 | Energy | 88.8 | Postprocessing | 850 |  |  | 114.7 | 955 | 1004 | 12.84
Journal of Alloys and CompoundsÂ 541 (2012): 177-185. | Ti6Al4V | 90 | 6 | 4 | Machine | Self-developed SLM | Power | 250 | Speed | 1600 | Spacing | 60 | Thickness | 30 | Powder | 30 | Energy | 89.8 | Postprocessing | 1020 |  |  | 114.7 | 760 | 840 | 14.06
Journal of Alloys and CompoundsÂ 541 (2012): 177-185. | Ti6Al4V | 90 | 6 | 4 | Machine | Self-developed SLM | Power | 250 | Speed | 1600 | Spacing | 60 | Thickness | 30 | Powder | 30 | Energy | 90.8 | Postprocessing | 705 |  |  | 114.6 | 1026 | 1082 | 9.04
Journal of Alloys and CompoundsÂ 541 (2012): 177-185. | Ti6Al4V | 90 | 6 | 4 | Machine | Self-developed SLM | Power | 250 | Speed | 1600 | Spacing | 60 | Thickness | 30 | Powder | 30 | Energy | 91.8 | Postprocessing | 1015+843 |  |  | 114.9 | 801 | 874 | 13.45
Journal of Alloys and CompoundsÂ 541 (2012): 177-185. | Ti6Al4V | 90 | 6 | 4 | Machine | Self-developed SLM | Power | 250 | Speed | 1600 | Spacing | 60 | Thickness | 30 | Powder | 30 | Energy | 92.8 | Postprocessing | 940+650 |  |  | 115.5 | 899 | 948 | 13.59
Journal of Alloys and CompoundsÂ 541 (2012): 177-185. | Ti6Al4V | 90 | 6 | 4 | Machine | Self-developed SLM | Power | 250 | Speed | 1600 | Spacing | 60 | Thickness | 30 | Powder | 30 | Energy | 93.8 | Postprocessing | 1015+730 |  |  | 112.8 | 822 | 902 | 12.74
Journal of Materials Processing TechnologyÂ 220 (2015): 202-214. | Ti6Al4V | 90 | 6 | 4 | Machine | Concept Laser M2 | Power | 200 | Speed | 1250 | Spacing | 75 | Thickness | 40 | Powder | 35 | Energy | 53.33 | Postprocessing | 20 | 99.90% | 360 | 112.4 | 986 | 1155 | 10.9
Journal of Materials Processing TechnologyÂ 220 (2015): 202-214. | Ti6Al4V | 90 | 6 | 4 | Machine | Concept Laser M3 | Power | 200 | Speed | 1250 | Spacing | 75 | Thickness | 40 | Powder | 35 | Energy | 53.33 | Postprocessing | 700 |  | 351 | 117.4 | 1051 | 1115 | 11.3
Journal of Materials Processing TechnologyÂ 220 (2015): 202-214. | Ti6Al4V | 90 | 6 | 4 | Machine | Concept Laser M4 | Power | 200 | Speed | 1250 | Spacing | 75 | Thickness | 40 | Powder | 35 | Energy | 53.33 | Postprocessing | 900 |  | 324 | 118.8 | 908 | 988 | 9.5
Journal of Materials Processing TechnologyÂ 220 (2015): 202-214. | Ti6Al4V | 90 | 6 | 4 | Machine | Concept Laser M5 | Power | 200 | Speed | 1250 | Spacing | 75 | Thickness | 40 | Powder | 35 | Energy | 53.33 | Postprocessing | 900+HIP700 |  | 321 | 115.4 | 885 | 973 | 19.5
Â Acta materialia58.9 (2010): 3303-3312. | Ti6Al4V | 90 | 6 | 4 | Machine | Self-developed SLM | Power | 42 | Speed | 200 | Spacing | 75 | Thickness | 30 | Powder | 30 | Energy | 93 | Postprocessing | 20 | 99.60% | 410
Â Acta materialia58.9 (2010): 3303-3312. | Ti6Al4V | 90 | 6 | 4 | Machine | Self-developed SLM | Power | 42 | Speed | 200 | Spacing | 50 | Thickness | 30 | Powder | 30 | Energy | 140 | Postprocessing | 20 | 96.00% | 425
Â Acta materialia58.9 (2010): 3303-3312. | Ti6Al4V | 90 | 6 | 4 | Machine | Self-developed SLM | Power | 42 | Speed | 200 | Spacing | 100 | Thickness | 30 | Powder | 30 | Energy | 71 | Postprocessing | 20 | 98.50% | 382
Â Acta materialia58.9 (2010): 3303-3312. | Ti6Al4V | 90 | 6 | 4 | Machine | Self-developed SLM | Power | 42 | Speed | 100 | Spacing | 75 | Thickness | 30 | Powder | 30 | Energy | 187 | Postprocessing | 20 | 97.60% | 450
Â Acta materialia58.9 (2010): 3303-3312. | Ti6Al4V | 90 | 6 | 4 | Machine | Self-developed SLM | Power | 42 | Speed | 50 | Spacing | 75 | Thickness | 30 | Powder | 30 | Energy | 373 | Postprocessing | 20 | 99.10% | 480
Materials & DesignÂ 35 (2012): 120-125. | Ti6Al4V | 90 | 6 | 4 | Machine | SLM | Power | 120 | Speed | 200 | Spacing | 40 | Thickness | 50 | Powder | 18.35 | Energy | 300 | Postprocessing | 20 | 90.00% | 345
Materials & DesignÂ 35 (2012): 120-125. | Ti6Al4V | 90 | 6 | 4 | Machine | SLM | Power | 110 | Speed | 100 | Spacing | 40 | Thickness | 50 | Powder | 18.35 | Energy | 550 | Postprocessing | 20 | 90% | 345
Materials & DesignÂ 35 (2012): 120-125. | Ti6Al4V | 90 | 6 | 4 | Machine | SLM | Power | 110 | Speed | 200 | Spacing | 40 | Thickness | 50 | Powder | 18.35 | Energy | 275 | Postprocessing | 20 | 96.00% | 430
Materials & DesignÂ 35 (2012): 120-125. | Ti6Al4V | 90 | 6 | 4 | Machine | SLM | Power | 110 | Speed | 400 | Spacing | 40 | Thickness | 50 | Powder | 18.35 | Energy | 137.5 | Postprocessing | 20 | 96.00% | 430
Materials & DesignÂ 35 (2012): 120-125. | Ti6Al4V | 90 | 6 | 4 | Machine | SLM | Power | 110 | Speed | 1200 | Spacing | 40 | Thickness | 50 | Powder | 18.35 | Energy | 46 | Postprocessing | 20 | 67.70% | 220
Materials & DesignÂ 35 (2012): 120-125. | Ti6Al4V | 90 | 6 | 4 | Machine | SLM | Power | 110 | Speed | 800 | Spacing | 40 | Thickness | 50 | Powder | 18.35 | Energy | 69 | Postprocessing | 20 | 67.70% | 220
Materials Science and Engineering: AÂ 578 (2013): 230-239. | Ti6Al4V | 90 | 6 | 4 | Machine | Concept Laser M2 | Power | 165 | Speed | 800 | Spacing | 75 | Thickness | 20 | Powder | 30 | Energy | 137.5 | Postprocessing | 20 | 99.45% |  |  | 1070 | 1200 | 8
Materials Science and Engineering: AÂ 578 (2013): 230-239. | Ti6Al4V | 90 | 6 | 4 | Machine | Concept Laser M2 | Power | 165 | Speed | 800 | Spacing | 75 | Thickness | 20 | Powder | 30 | Energy | 137.5 | Postprocessing | HIP | 99.99% |  |  | 962.5 | 1050 | 15
Journal of Materials Engineering and PerformanceÂ 23.6 (2014): 1917-1928. | Ti6Al4V | 90 | 6 | 4 | Machine | EOS M280 | Power |  | Speed |  | Spacing |  | Thickness |  | Powder |  | Energy |  | Postprocessing | HIP | 99.99% |  |  | 916.5 | 1003.5 | 12.65
Materials Science and Engineering: AÂ 663 (2016): 181-192. | Ti6Al4V | 90 | 6 | 4 | Machine | SLM 125 HL | Power | 50 | Speed | 300 | Spacing | 70 | Thickness | 30 | Powder | 32 | Energy | 79.4 | Postprocessing | 20 | 97.73% | 365.67
Materials Science and Engineering: AÂ 663 (2016): 181-192. | Ti6Al4V | 90 | 6 | 4 | Machine | SLM 125 HL | Power | 50 | Speed | 300 | Spacing | 90 | Thickness | 30 | Powder | 32 | Energy | 61.7 | Postprocessing | 20 | 97.71% | 366.89
Materials Science and Engineering: AÂ 663 (2016): 181-192. | Ti6Al4V | 90 | 6 | 4 | Machine | SLM 125 HL | Power | 50 | Speed | 300 | Spacing | 100 | Thickness | 30 | Powder | 32 | Energy | 55.6 | Postprocessing | 20 | 97.76% | 353.11
Materials Science and Engineering: AÂ 663 (2016): 181-192. | Ti6Al4V | 90 | 6 | 4 | Machine | SLM 125 HL | Power | 50 | Speed | 300 | Spacing | 120 | Thickness | 30 | Powder | 32 | Energy | 46.3 | Postprocessing | 20 | 95.10% | 310.44
Materials Science and Engineering: AÂ 663 (2016): 181-192. | Ti6Al4V | 90 | 6 | 4 | Machine | SLM 125 HL | Power | 60 | Speed | 300 | Spacing | 80 | Thickness | 30 | Powder | 32 | Energy | 83.3 | Postprocessing | 20 | 99.39% | 384.2
Materials Science and Engineering: AÂ 663 (2016): 181-192. | Ti6Al4V | 90 | 6 | 4 | Machine | SLM 125 HL | Power | 60 | Speed | 400 | Spacing | 80 | Thickness | 30 | Powder | 32 | Energy | 62.5 | Postprocessing | 20 | 99.59% | 379.89
Materials Science and Engineering: AÂ 663 (2016): 181-192. | Ti6Al4V | 90 | 6 | 4 | Machine | SLM 125 HL | Power | 60 | Speed | 500 | Spacing | 80 | Thickness | 30 | Powder | 32 | Energy | 50 | Postprocessing | 20 | 98.53% | 349.33
Materials Science and Engineering: AÂ 663 (2016): 181-192. | Ti6Al4V | 90 | 6 | 4 | Machine | SLM 125 HL | Power | 60 | Speed | 600 | Spacing | 80 | Thickness | 30 | Powder | 32 | Energy | 41.7 | Postprocessing | 20 | 95.66% | 338.44
Materials Science and Engineering: AÂ 663 (2016): 181-192. | Ti6Al4V | 90 | 6 | 4 | Machine | SLM 125 HL | Power | 70 | Speed | 400 | Spacing | 70 | Thickness | 30 | Powder | 32 | Energy | 83.3 | Postprocessing | 20 | 99.23% | 378.22
Materials Science and Engineering: AÂ 663 (2016): 181-192. | Ti6Al4V | 90 | 6 | 4 | Machine | SLM 125 HL | Power | 70 | Speed | 400 | Spacing | 80 | Thickness | 30 | Powder | 32 | Energy | 72.9 | Postprocessing | 20 | 99.66% | 378
Materials Science and Engineering: AÂ 663 (2016): 181-192. | Ti6Al4V | 90 | 6 | 4 | Machine | SLM 125 HL | Power | 70 | Speed | 400 | Spacing | 100 | Thickness | 30 | Powder | 32 | Energy | 58.3 | Postprocessing | 20 | 99.70% | 357.11
Materials Science and Engineering: AÂ 663 (2016): 181-192. | Ti6Al4V | 90 | 6 | 4 | Machine | SLM 125 HL | Power | 70 | Speed | 400 | Spacing | 120 | Thickness | 30 | Powder | 32 | Energy | 48.6 | Postprocessing | 20 | 99.55% | 357.56
Materials Science and Engineering: AÂ 663 (2016): 181-192. | Ti6Al4V | 90 | 6 | 4 | Machine | SLM 125 HL | Power | 80 | Speed | 300 | Spacing | 90 | Thickness | 30 | Powder | 32 | Energy | 98.8 | Postprocessing | 20 | 99.71% | 396.57
Materials Science and Engineering: AÂ 663 (2016): 181-192. | Ti6Al4V | 90 | 6 | 4 | Machine | SLM 125 HL | Power | 80 | Speed | 400 | Spacing | 90 | Thickness | 30 | Powder | 32 | Energy | 74.1 | Postprocessing | 20 | 99.72% | 383.56
Materials Science and Engineering: AÂ 663 (2016): 181-192. | Ti6Al4V | 90 | 6 | 4 | Machine | SLM 125 HL | Power | 80 | Speed | 500 | Spacing | 90 | Thickness | 30 | Powder | 32 | Energy | 59.3 | Postprocessing | 20 | 98.48% | 373.89
Materials Science and Engineering: AÂ 663 (2016): 181-192. | Ti6Al4V | 90 | 6 | 4 | Machine | SLM 125 HL | Power | 80 | Speed | 600 | Spacing | 90 | Thickness | 30 | Powder | 32 | Energy | 49.4 | Postprocessing | 20 | 99.63% | 359.56
Materials Science and Engineering: AÂ 663 (2016): 181-192. | Ti6Al4V | 90 | 6 | 4 | Machine | SLM 125 HL | Power | 90 | Speed | 600 | Spacing | 70 | Thickness | 30 | Powder | 32 | Energy | 71.4 | Postprocessing | 20 | 99.53% | 388.89
Materials Science and Engineering: AÂ 663 (2016): 181-192. | Ti6Al4V | 90 | 6 | 4 | Machine | SLM 125 HL | Power | 90 | Speed | 600 | Spacing | 80 | Thickness | 30 | Powder | 32 | Energy | 62.5 | Postprocessing | 20 | 99.74% | 388.11
Materials Science and Engineering: AÂ 663 (2016): 181-192. | Ti6Al4V | 90 | 6 | 4 | Machine | SLM 125 HL | Power | 90 | Speed | 600 | Spacing | 90 | Thickness | 30 | Powder | 32 | Energy | 55.6 | Postprocessing | 20 | 99.55% | 369.22
Materials Science and Engineering: AÂ 663 (2016): 181-192. | Ti6Al4V | 90 | 6 | 4 | Machine | SLM 125 HL | Power | 90 | Speed | 600 | Spacing | 120 | Thickness | 30 | Powder | 32 | Energy | 41.7 | Postprocessing | 20 | 99.31% | 353.22
Materials Science and Engineering: AÂ 663 (2016): 181-192. | Ti6Al4V | 90 | 6 | 4 | Machine | SLM 125 HL | Power | 100 | Speed | 300 | Spacing | 120 | Thickness | 30 | Powder | 32 | Energy | 92.6 | Postprocessing | 20 | 99.75% | 384.56
Materials Science and Engineering: AÂ 663 (2016): 181-192. | Ti6Al4V | 90 | 6 | 4 | Machine | SLM 125 HL | Power | 100 | Speed | 400 | Spacing | 120 | Thickness | 30 | Powder | 32 | Energy | 69.4 | Postprocessing | 20 | 99.77% | 384.22
Materials Science and Engineering: AÂ 663 (2016): 181-192. | Ti6Al4V | 90 | 6 | 4 | Machine | SLM 125 HL | Power | 100 | Speed | 500 | Spacing | 120 | Thickness | 30 | Powder | 32 | Energy | 55.6 | Postprocessing | 20 | 99.70% | 366.78
Materials Science and Engineering: AÂ 663 (2016): 181-192. | Ti6Al4V | 90 | 6 | 4 | Machine | SLM 125 HL | Power | 100 | Speed | 600 | Spacing | 120 | Thickness | 30 | Powder | 32 | Energy | 46.3 | Postprocessing | 20 | 99.43% | 342.67
Materials Science and Engineering: AÂ 616 (2014): 1-11. | Ti6Al4V | 90 | 6 | 4 | Machine | Renishaw AM250 | Power | 157 | Speed | 225 | Spacing | 100 | Thickness | 50 | Powder | 30 | Energy | 139.56 | Postprocessing | 20 |  |  | 115.7 | 1006.7 | 1153 | 9.43
Materials Science and Engineering: AÂ 616 (2014): 1-11. | Ti6Al4V | 90 | 6 | 4 | Machine | Renishaw AM250 | Power | 157 | Speed | 225 | Spacing | 100 | Thickness | 50 | Powder | 30 | Energy | 139.56 | Postprocessing | 730 |  |  | 114 | 956.3 | 1058 | 9.67
International Journal of FatigueÂ 48 (2013): 300-307 | Ti6Al4V | 90 | 6 | 4 | Machine | SLM 250 HL | Power | 175 | Speed | 450 | Spacing | 120 | Thickness | 30 | Powder | 40 | Energy | 108 | Postprocessing | 20 |  |  |  | 1008 | 1080 | 1.6
Solid freeform fabrication symposium SFF, Austin Texas. 2012. | Ti6Al4V | 90 | 6 | 4 | Machine | SLM 250 HL | Power | 175 | Speed | 450 | Spacing | 120 | Thickness | 30 | Powder | 40 | Energy | 108 | Postprocessing | 800 |  |  |  | 962 | 1040 | 5.1
Solid freeform fabrication symposium SFF, Austin Texas. 2012. | Ti6Al4V | 90 | 6 | 4 | Machine | SLM 250 HL | Power | 175 | Speed | 450 | Spacing | 120 | Thickness | 30 | Powder | 40 | Energy | 108 | Postprocessing | 1050 |  |  |  | 798 | 945 | 11.6
Solid freeform fabrication symposium SFF, Austin Texas. 2012. | Ti6Al4V | 90 | 6 | 4 | Machine | SLM 250 HL | Power | 175 | Speed | 450 | Spacing | 120 | Thickness | 30 | Powder | 40 | Energy | 108 | Postprocessing | HIP |  |  |  | 912 | 1005 | 8.3
Solid freeform fabrication symposium SFF, Austin Texas. 2012. | Ti6Al4V | 90 | 6 | 4 | Machine | SLM 250 HL | Power | 175 | Speed | 450 | Spacing | 120 | Thickness | 30 | Powder | 40 | Energy | 108 | Postprocessing | 750 |  |  |  |  | 1062 | 3.7
Solid freeform fabrication symposium SFF, Austin Texas. 2012. | Ti6Al4V | 90 | 6 | 4 | Machine | SLM 250 HL | Power | 175 | Speed | 450 | Spacing | 120 | Thickness | 30 | Powder | 40 | Energy | 108 | Postprocessing | 850 |  |  |  |  | 1009 | 5.2
Solid freeform fabrication symposium SFF, Austin Texas. 2012. | Ti6Al4V | 90 | 6 | 4 | Machine | SLM 250 HL | Power | 175 | Speed | 450 | Spacing | 120 | Thickness | 30 | Powder | 40 | Energy | 108 | Postprocessing | 950 |  |  |  |  | 972 | 10.1
Acta MaterialiaÂ 85 (2015): 74-84. | Ti6Al4V | 90 | 6 | 4 | Machine | SLM 250 HL | Power | 175 | Speed | 710 | Spacing | 120 | Thickness | 30 | Powder | 32 | Energy | 68.47 | Postprocessing | 20 | 99.60% |  |  | 985 | 1160 | 8.5
Acta MaterialiaÂ 85 (2015): 74-84. | Ti6Al4V | 90 | 6 | 4 | Machine | SLM 250 HL | Power | 375 | Speed | 1029 | Spacing | 120 | Thickness | 60 | Powder | 32 | Energy | 50.62 | Postprocessing | 20 | 99.60% |  |  | 1106 | 1260 | 11.4
Journal of Alloys and CompoundsÂ 672 (2016): 643-652. | Ti6Al4V | 90 | 6 | 4 | Machine | Concept laser M | Power | 95 | Speed | 900 | Spacing | 77 | Thickness | 25 | Powder | 19 | Energy | 54.83 | Postprocessing | 35 | 99.46% | 364
Journal of Alloys and CompoundsÂ 672 (2016): 643-652. | Ti6Al4V | 90 | 6 | 4 | Machine | Concept laser M | Power | 95 | Speed | 900 | Spacing | 77 | Thickness | 25 | Powder | 19 | Energy | 54.83 | Postprocessing | 200 |  | 370
Journal of Alloys and CompoundsÂ 672 (2016): 643-652. | Ti6Al4V | 90 | 6 | 4 | Machine | Concept laser M | Power | 95 | Speed | 900 | Spacing | 77 | Thickness | 25 | Powder | 19 | Energy | 54.83 | Postprocessing | 300 |  | 372
Journal of Alloys and CompoundsÂ 672 (2016): 643-652. | Ti6Al4V | 90 | 6 | 4 | Machine | Concept laser M | Power | 95 | Speed | 900 | Spacing | 77 | Thickness | 25 | Powder | 19 | Energy | 54.83 | Postprocessing | 400 |  | 413
Journal of Alloys and CompoundsÂ 672 (2016): 643-652. | Ti6Al4V | 90 | 6 | 4 | Machine | Concept laser M | Power | 95 | Speed | 900 | Spacing | 77 | Thickness | 25 | Powder | 19 | Energy | 54.83 | Postprocessing | 500 |  | 421
Journal of Alloys and CompoundsÂ 672 (2016): 643-652. | Ti6Al4V | 90 | 6 | 4 | Machine | Concept laser M | Power | 95 | Speed | 900 | Spacing | 77 | Thickness | 25 | Powder | 19 | Energy | 54.83 | Postprocessing | 600 |  | 393
Journal of Alloys and CompoundsÂ 672 (2016): 643-652. | Ti6Al4V | 90 | 6 | 4 | Machine | Concept laser M | Power | 95 | Speed | 900 | Spacing | 77 | Thickness | 25 | Powder | 19 | Energy | 54.83 | Postprocessing | 700 |  | 368
Journal of Alloys and CompoundsÂ 672 (2016): 643-652. | Ti6Al4V | 90 | 6 | 4 | Machine | Concept laser M | Power | 95 | Speed | 900 | Spacing | 77 | Thickness | 25 | Powder | 19 | Energy | 54.83 | Postprocessing | 800 |  | 345
Journal of Alloys and CompoundsÂ 672 (2016): 643-652. | Ti6Al4V | 90 | 6 | 4 | Machine | Concept laser M | Power | 95 | Speed | 900 | Spacing | 77 | Thickness | 25 | Powder | 19 | Energy | 54.83 | Postprocessing | 875 |  | 332
Journal of Alloys and CompoundsÂ 672 (2016): 643-652. | Ti6Al4V | 90 | 6 | 4 | Machine | Concept laser M | Power | 95 | Speed | 900 | Spacing | 77 | Thickness | 25 | Powder | 19 | Energy | 54.83 | Postprocessing | 900 |  | 347
Journal of Alloys and CompoundsÂ 672 (2016): 643-652. | Ti6Al4V | 90 | 6 | 4 | Machine | Concept laser M | Power | 95 | Speed | 900 | Spacing | 77 | Thickness | 25 | Powder | 19 | Energy | 54.83 | Postprocessing | 920 |  | 372
Journal of Alloys and CompoundsÂ 672 (2016): 643-652. | Ti6Al4V | 90 | 6 | 4 | Machine | Concept laser M | Power | 95 | Speed | 900 | Spacing | 77 | Thickness | 25 | Powder | 19 | Energy | 54.83 | Postprocessing | 940 |  | 383
Journal of Alloys and CompoundsÂ 672 (2016): 643-652. | Ti6Al4V | 90 | 6 | 4 | Machine | Concept laser M | Power | 95 | Speed | 900 | Spacing | 77 | Thickness | 25 | Powder | 19 | Energy | 54.83 | Postprocessing | 975 |  | 396
Journal of Alloys and CompoundsÂ 672 (2016): 643-652. | Ti6Al4V | 90 | 6 | 4 | Machine | Concept laser M | Power | 95 | Speed | 900 | Spacing | 77 | Thickness | 25 | Powder | 19 | Energy | 54.83 | Postprocessing | 1000 |  | 407
Journal of Alloys and CompoundsÂ 672 (2016): 643-652. | Ti6Al4V | 90 | 6 | 4 | Machine | Concept laser M | Power | 95 | Speed | 900 | Spacing | 77 | Thickness | 25 | Powder | 19 | Energy | 54.83 | Postprocessing | 1015 |  | 403
Journal of Alloys and CompoundsÂ 672 (2016): 643-652. | Ti6Al4V | 90 | 6 | 4 | Machine | Concept laser M | Power | 95 | Speed | 900 | Spacing | 77 | Thickness | 25 | Powder | 19 | Energy | 54.83 | Postprocessing | 1030 |  | 395
Powder MetallurgyÂ 57.3 (2014): 184-189. | Ti6Al4V | 90 | 6 | 4 | Machine | SLM 250 HL | Power | 175 | Speed | 710 | Spacing | 120 | Thickness | 30 | Powder | 32 | Energy | 68.5 | Postprocessing | 20 | 99.60% | 379 |  | 1166 | 1321 | 2
Powder MetallurgyÂ 57.3 (2014): 184-189. | Ti6Al4V | 90 | 6 | 4 | Machine | SLM 250 HL | Power | 175 | Speed | 710 | Spacing | 120 | Thickness | 30 | Powder | 32 | Energy | 68.5 | Postprocessing | 640 |  | 388 |  | 1132 | 1232 | 4.83
Materials CharacterizationÂ 127 (2017): 137-145. | Ti6Al4V | 90 | 6 | 4 | Machine | Self-developed SLM | Power | 194 | Speed | 800 | Spacing | 120 | Thickness | 20 | Powder | 27 | Energy | 101 | Postprocessing | 20 |  |  |  | 818.5 | 1012.5 | 3.8
Materials CharacterizationÂ 127 (2017): 137-145. | Ti6Al4V | 90 | 6 | 4 | Machine | Self-developed SLM | Power | 194 | Speed | 1000 | Spacing | 80 | Thickness | 20 | Powder | 27 | Energy | 121 | Postprocessing | 20 |  |  |  | 862.5 | 1087.5 | 4.2
Materials CharacterizationÂ 127 (2017): 137-145. | Ti6Al4V | 90 | 6 | 4 | Machine | Self-developed SLM | Power | 194 | Speed | 600 | Spacing | 70 | Thickness | 20 | Powder | 27 | Energy | 230 | Postprocessing | 20 |  |  |  | 1057.5 | 1250 | 6
Materials CharacterizationÂ 127 (2017): 137-145. | Ti6Al4V | 90 | 6 | 4 | Machine | Self-developed SLM | Power |  | Speed |  | Spacing |  | Thickness |  | Powder |  | Energy | 138 | Postprocessing | 20 |  |  |  | 982.5 | 1212.5 | 4.8
Acta MaterialiaÂ 125 (2017): 390-400. | Ti6Al4V | 90 | 6 | 4 | Machine | SLM 250 HL | Power | 375 | Speed | 1029 | Spacing | 120 | Thickness | 60 | Powder | 35 | Energy | 50.62 | Postprocessing | 20 |  |  |  | 1076 | 1135 | 11.87
The International Journal of Advanced Manufacturing TechnologyÂ 69.5-8 (2013): 1299-1309. | Ti6Al4V | 90 | 6 | 4 | Machine | EOS M270 | Power | 170 | Speed | 1250 | Spacing | 100 | Thickness | 30 | Powder |  | Energy |  | Postprocessing
Metallurgical and materials transactions AÂ 42.10 (2011): 3190-3199. | Ti6Al4V | 90 | 6 | 4 | Machine | Trumpf LF250 | Power | 160 | Speed | 600 | Spacing | 200 | Thickness | 40 | Powder | 35 | Energy | 33.3 | Postprocessing | 20 | 99% | 354 | 103.5 | 1050 | 1186 | 4.65
Metallurgical and materials transactions AÂ 42.10 (2011): 3190-3199. | Ti6Al4V | 90 | 6 | 4 | Machine | Trumpf LF251 | Power | 160 | Speed | 600 | Spacing | 200 | Thickness | 40 | Powder | 35 | Energy | 33.3 | Postprocessing | 730 |  | 344 | 105.5 | 945 | 1023 | 5.7
Metallurgical and materials transactions AÂ 42.10 (2011): 3190-3199. | Ti6Al4V | 90 | 6 | 4 | Machine | Trumpf LF252 | Power | 160 | Speed | 600 | Spacing | 200 | Thickness | 40 | Powder | 35 | Energy | 33.3 | Postprocessing | 950+700 |  |  | 100.5 | 934.5 | 1038 | 8
Metallurgical and materials transactions AÂ 42.10 (2011): 3190-3199. | Ti6Al4V | 90 | 6 | 4 | Machine | Trumpf LF253 | Power | 160 | Speed | 600 | Spacing | 200 | Thickness | 40 | Powder | 35 | Energy | 33.3 | Postprocessing | 1150+820 |  |  | 95.85 | 874.5 | 985 | 8.4
Rapid Prototyping JournalÂ 13.4 (2007): 196-203. | Ti6Al4V | 90 | 6 | 4 | Machine | Concept laser M3 | Power | 95 | Speed | 90 | Spacing | 120 | Thickness | 30 | Powder | 37 | Energy | 293 | Postprocessing |  | 99.98% | 413
Rapid Prototyping JournalÂ 13.4 (2007): 196-203. | Ti6Al4V | 90 | 6 | 4 | Machine | Concept laser M3 | Power | 95 | Speed | 140 | Spacing | 140 | Thickness | 30 | Powder | 37 | Energy | 162 | Postprocessing |  | 99.54% | 408
Rapid Prototyping JournalÂ 13.4 (2007): 196-203. | Ti6Al4V | 90 | 6 | 4 | Machine | Concept laser M3 | Power | 95 | Speed | 190 | Spacing | 140 | Thickness | 30 | Powder | 37 | Energy | 119 | Postprocessing |  | 95.11% | 387
Rapid Prototyping JournalÂ 13.4 (2007): 196-203. | Ti6Al4V | 90 | 6 | 4 | Machine | Concept laser M3 | Power | 95 | Speed | 125 | Spacing | 130 | Thickness | 30 | Powder | 37 | Energy | 195 | Postprocessing | 20 | 99.82% | 410 | 94 | 1125 | 1250 | 6
JomÂ 67.3 (2015): 668-673. | Ti6Al4V | 90 | 6 | 4 | Machine | SLM 250 HL | Power | 175 | Speed | 710 | Spacing | 120 | Thickness | 30 | Powder | 32 | Energy | 68.47 | Postprocessing | 20 |  |  |  | 990 | 1150 | 8.7
International Journal of FatigueÂ 85 (2016): 130-143. | Ti6Al4V | 90 | 6 | 4 | Machine | SLM MTT 250 | Power | 200 | Speed | 200 | Spacing | 180 | Thickness | 50 | Powder | 32 | Energy | 111.1 | Postprocessing | 20 |  |  |  | 910 | 1035 | 3.3
Journal of Materials ResearchÂ 29.17 (2014): 1911-1919. | Ti6Al4V | 90 | 6 | 4 | Machine | SLM 250 HL | Power |  | Speed |  | Spacing |  | Thickness | 30 | Powder | 35 | Energy |  | Postprocessing | 20 |  |  |  | 1265 | 1314.9 | 4
Journal of Materials ResearchÂ 29.17 (2014): 1911-1919. | Ti6Al4V | 90 | 6 | 4 | Machine | SLM 250 HL | Power |  | Speed |  | Spacing |  | Thickness | 30 | Powder | 35 | Energy |  | Postprocessing | 800 |  |  |  | 1235 | 1228.1 | 8
Journal of Materials ResearchÂ 29.17 (2014): 1911-1919. | Ti6Al4V | 90 | 6 | 4 | Machine | SLM 250 HL | Power |  | Speed |  | Spacing |  | Thickness | 30 | Powder | 35 | Energy |  | Postprocessing | HIP920 |  |  |  | 1070 | 1088.5 | 13.8
Journal of Materials ResearchÂ 29.17 (2014): 1911-1919. | Ti6Al4V | 90 | 6 | 4 | Machine | SLM 250 HL | Power |  | Speed |  | Spacing |  | Thickness | 30 | Powder | 35 | Energy |  | Postprocessing | 1050 |  |  |  | 900 | 986.4 | 13.8
Journal of Materials ResearchÂ 29.17 (2014): 1911-1919. | Ti6Al4V | 90 | 6 | 4 | Machine | SLM 250 HL | Power |  | Speed |  | Spacing |  | Thickness | 30 | Powder | 35 | Energy |  | Postprocessing | HIP1050 |  |  |  | 900 | 1006.8 | 13.5
Advanced materials research. Vol. 816. Trans Tech Publications, 2013. | Ti6Al4V | 90 | 6 | 4 | Machine | EOS M270 | Power | 170 | Speed | 1250 | Spacing | 100 | Thickness | 30 | Powder | 30 | Energy | 45.33 | Postprocessing | 20 |  |  |  | 970 | 1030 | 5.5
Proceedings of the 25th Annual International Solid Freeform Fabrication Symposium, Austin, TX, USA. 2014. | Ti6Al4V | 90 | 6 | 4 | Machine | EOS M270 | Power | 186 | Speed | 1200 | Spacing | 80 | Thickness | 30 | Powder | 30 | Energy | 64.58 | Postprocessing | 20 | 99.50% |  |  | 1100 | 1195
Proceedings of the 25th Annual International Solid Freeform Fabrication Symposium, Austin, TX, USA. 2014. | Ti6Al4V | 90 | 6 | 4 | Machine | EOS M270 | Power | 186 | Speed | 1200 | Spacing | 90 | Thickness | 30 | Powder | 30 | Energy | 57.41 | Postprocessing | 20 | 99.50% |  |  | 1099 | 1183
Proceedings of the 25th Annual International Solid Freeform Fabrication Symposium, Austin, TX, USA. 2014. | Ti6Al4V | 90 | 6 | 4 | Machine | EOS M270 | Power | 186 | Speed | 1200 | Spacing | 100 | Thickness | 30 | Powder | 30 | Energy | 51.67 | Postprocessing | 20 | 99.50% |  |  | 1072 | 1237
MaterialsÂ 4.10 (2011): 1776-1792. | Ti6Al4V | 90 | 6 | 4 | Machine | EOS M270 | Power | 5500 | Speed | 10000 | Spacing | 100 | Thickness | 75 | Powder | 30 | Energy | 73.3 | Postprocessing | 20 |  | 400 |  | 840 | 935 | 6.4
Additive ManufacturingÂ 5 (2015): 68-76. | Ti6Al4V | 90 | 6 | 4 | Machine |  | Power |  | Speed |  | Spacing |  | Thickness |  | Powder |  | Energy |  | Postprocessing | 20 | 99% |  |  | 1109 | 1247.5 | 6
Additive ManufacturingÂ 5 (2015): 68-76. | Ti6Al4V | 90 | 6 | 4 | Machine |  | Power |  | Speed |  | Spacing |  | Thickness |  | Powder |  | Energy |  | Postprocessing | 650 | 99% |  |  | 1138.5 | 1171.5 | 7.5
Additive ManufacturingÂ 5 (2015): 68-76. | Ti6Al4V | 90 | 6 | 4 | Machine |  | Power |  | Speed |  | Spacing |  | Thickness |  | Powder |  | Energy |  | Postprocessing | HIP920 | 99% |  |  | 968.5 | 997 | 4.5
Physics ProcediaÂ 83 (2016): 778-788. | Ti6Al4V | 90 | 6 | 4 | Machine | EOS M280 | Power |  | Speed |  | Spacing | 100 | Thickness | 30 | Powder | 21 | Energy |  | Postprocessing | 20 | 99.90% |  | 112 | 1098 | 1265 | 9.4
Physics ProcediaÂ 83 (2016): 778-788. | Ti6Al4V | 90 | 6 | 4 | Machine | EOS M280 | Power |  | Speed |  | Spacing | 100 | Thickness | 30 | Powder | 21 | Energy |  | Postprocessing | 650 |  |  |  | 1098 | 1170 | 10.9
Journal of materials engineering and performanceÂ 22.12 (2013): 3872-3883. | Ti6Al4V | 90 | 6 | 4 | Machine | EOS M270 | Power |  | Speed |  | Spacing |  | Thickness |  | Powder | 36 | Energy |  | Postprocessing | 20 |  |  |  | 1169 | 1244 | 5
Journal of the mechanical behavior of biomedical materialsÂ 2.1 (2009): 20-32. | Ti6Al4V | 90 | 6 | 4 | Machine | EOS M270 | Power | 190 | Speed | 7000 | Spacing | 100 | Thickness | 30 | Powder | 21 | Energy | 9.05 | Postprocessing | 20 |  |  |  | 1333 | 1407 | 4.54
EOS whitepaper, EOS GmbH, MunichÂ (2009). | Ti6Al4V | 90 | 6 | 4 | Machine | EOS | Power |  | Speed |  | Spacing |  | Thickness |  | Powder |  | Energy |  | Postprocessing | 20 |  |  | 111.5 | 1065.5 | 1224.5 | 9.55
Procedia Structural IntegrityÂ 2 (2016): 3158-3167. | Ti6Al4V | 90 | 6 | 4 | Machine | 3DSystem ProX 300 | Power |  | Speed |  | Spacing |  | Thickness |  | Powder |  | Energy |  | Postprocessing | 20 |  |  | 112.7 | 1022 | 1095 | 16.5
Procedia Structural IntegrityÂ 2 (2016): 3158-3167. | Ti6Al4V | 90 | 6 | 4 | Machine | 3DSystem ProX 300 | Power |  | Speed |  | Spacing |  | Thickness |  | Powder |  | Energy |  | Postprocessing | HIP920 |  |  | 108.7 | 849.7 | 962.3 | 22.5
Transactions of Nonferrous Metals Society of ChinaÂ 27.5 (2017): 1036-1042. | Ti6Al4V | 90 | 6 | 4 | Machine | SPS250J SLM | Power | 300 | Speed | 6000 | Spacing |  | Thickness | 40 | Powder |  | Energy |  | Postprocessing | 20 | 98.78% | 419.95
South African Journal of Industrial EngineeringÂ 27.3 (2016): 184-191. | Ti6Al4V | 90 | 6 | 4 | Machine | EOS M280 | Power | 150 | Speed | 1200 | Spacing | 100 | Thickness | 30 | Powder | 21 | Energy | 41.67 | Postprocessing | 20 |  |  |  | 1150 | 1155 | 4.1
South African Journal of Industrial EngineeringÂ 27.3 (2016): 184-191. | Ti6Al4V | 90 | 6 | 4 | Machine | EOS M280 | Power | 150 | Speed | 1200 | Spacing | 100 | Thickness | 30 | Powder | 21 | Energy | 41.67 | Postprocessing | 950 |  |  |  | 870 | 915 | 10.3
South African Journal of Industrial EngineeringÂ 27.3 (2016): 184-191. | Ti6Al4V | 90 | 6 | 4 | Machine | EOS M280 | Power | 150 | Speed | 1200 | Spacing | 100 | Thickness | 30 | Powder | 21 | Energy | 41.67 | Postprocessing | HIP915 |  |  |  | 920 | 960 | 8.5
South African Journal of Industrial EngineeringÂ 27.3 (2016): 184-191. | Ti6Al4V | 90 | 6 | 4 | Machine | EOS M280 | Power | 150 | Speed | 1200 | Spacing | 100 | Thickness | 30 | Powder | 21 | Energy | 41.67 | Postprocessing | 1030+630 |  |  |  |  | 1010 | 10.4
South African Journal of Industrial EngineeringÂ 27.3 (2016): 184-191. | Ti6Al4V | 90 | 6 | 4 | Machine | Concept laser M2 | Power | 100 | Speed | 600 | Spacing | 75 | Thickness | 30 | Powder | 21 | Energy | 74.07 | Postprocessing | 20 |  |  |  | 1100 | 1215 | 8.9
South African Journal of Industrial EngineeringÂ 27.3 (2016): 184-191. | Ti6Al4V | 90 | 6 | 4 | Machine | Concept laser M2 | Power | 100 | Speed | 600 | Spacing | 75 | Thickness | 30 | Powder | 21 | Energy | 74.07 | Postprocessing | 950 |  |  |  | 900 | 965 | 10.7
JOMÂ 70.3 (2018): 372-377. | Ti6Al4V | 90 | 6 | 4 | Machine | EOS M280 | Power |  | Speed |  | Spacing |  | Thickness | 30 | Powder |  | Energy |  | Postprocessing | 20 | 99.90% |  |  | 1100 | 1250 | 8.5
JOMÂ 70.3 (2018): 372-377. | Ti6Al4V | 90 | 6 | 4 | Machine | EOS M280 | Power |  | Speed |  | Spacing |  | Thickness | 30 | Powder |  | Energy |  | Postprocessing | 650 |  |  |  | 1090 | 1160 | 10
JOMÂ 70.3 (2018): 372-377. | Ti6Al4V | 90 | 6 | 4 | Machine | EOS M280 | Power |  | Speed |  | Spacing |  | Thickness | 30 | Powder |  | Energy |  | Postprocessing | 950 |  |  |  | 830 | 940 | 17.5
South African Journal of Industrial EngineeringÂ 27.3 (2016): 110-121. | Ti6Al4V | 90 | 6 | 4 | Machine | EOS M280 | Power |  | Speed |  | Spacing | 100 | Thickness | 30 | Powder | 21 | Energy |  | Postprocessing | 20 |  | 382 | 112 | 1098 | 1265 | 9.4
South African Journal of Industrial EngineeringÂ 27.3 (2016): 110-121. | Ti6Al4V | 90 | 6 | 4 | Machine | EOS M280 | Power |  | Speed |  | Spacing | 100 | Thickness | 30 | Powder | 21 | Energy |  | Postprocessing | 650 |  |  | 117 | 1098 | 1170 | 10.9
Rapid Prototyping JournalÂ 16.6 (2010): 450-459. | Ti6Al4V | 90 | 6 | 4 | Machine | Self-developed SLM | Power |  | Speed |  | Spacing |  | Thickness |  | Powder |  | Energy |  | Postprocessing | 20 | 99.70% |  |  | 1040 | 1140 | 8.2
Rapid Prototyping JournalÂ 16.6 (2010): 450-459. | Ti6Al4V | 90 | 6 | 4 | Machine | EOS M270 | Power | 195 | Speed | 225 | Spacing | 100 | Thickness | 30 | Powder | 21 | Energy | 288.9 | Postprocessing | 20 | 99.70% |  | 110 | 990 | 1095 | 8.1
Interim: Interdisciplinary JournalÂ 15.1 (2016): 133-140. | Ti6Al4V | 90 | 6 | 4 | Machine | EOS M280 | Power |  | Speed |  | Spacing | 100 | Thickness |  | Powder | 21 | Energy |  | Postprocessing | 20 |  |  |  |  | 1250 | 10
Interim: Interdisciplinary JournalÂ 15.1 (2016): 133-140. | Ti6Al4V | 90 | 6 | 4 | Machine | EOS M280 | Power |  | Speed |  | Spacing | 100 | Thickness |  | Powder | 21 | Energy |  | Postprocessing | 650 |  |  |  |  | 1180 | 11.5
South African Journal of Industrial EngineeringÂ 27.3 (2016): 192-200. | Ti6Al4V | 90 | 6 | 4 | Machine | EOS M280 | Power |  | Speed |  | Spacing | 100 | Thickness | 30 | Powder | 23 | Energy |  | Postprocessing | 20 |  |  | 109 | 1105 | 1238 | 10.74
South African Journal of Industrial EngineeringÂ 27.3 (2016): 192-200. | Ti6Al4V | 90 | 6 | 4 | Machine | EOS M280 | Power |  | Speed |  | Spacing | 100 | Thickness | 30 | Powder | 23 | Energy |  | Postprocessing | 650 |  |  | 115.8 | 1098 | 1171.6 | 11.89
South African Journal of Industrial EngineeringÂ 26.1 (2015): 1-10. | Ti6Al4V | 90 | 6 | 4 | Machine | EOS M280 | Power | 200 | Speed |  | Spacing |  | Thickness | 30 | Powder |  | Energy |  | Postprocessing | 20 | 99.79% |  |  |  | 1155 | 4.1
South African Journal of Industrial EngineeringÂ 26.1 (2015): 1-10. | Ti6Al4V | 90 | 6 | 4 | Machine | EOS M280 | Power | 200 | Speed |  | Spacing |  | Thickness | 30 | Powder |  | Energy |  | Postprocessing | 950 | 99.94% |  |  |  | 914 | 10.3
South African Journal of Industrial EngineeringÂ 26.1 (2015): 1-10. | Ti6Al4V | 90 | 6 | 4 | Machine | EOS M280 | Power | 200 | Speed |  | Spacing |  | Thickness | 30 | Powder |  | Energy |  | Postprocessing | HIP915 |  |  |  |  | 960 | 8.5
South African Journal of Industrial EngineeringÂ 26.1 (2015): 1-10. | Ti6Al4V | 90 | 6 | 4 | Machine | EOS M280 | Power | 200 | Speed |  | Spacing |  | Thickness | 30 | Powder |  | Energy |  | Postprocessing | 950+700 |  |  |  |  | 871 | 11.5
South African Journal of Industrial EngineeringÂ 26.1 (2015): 1-10. | Ti6Al4V | 90 | 6 | 4 | Machine | EOS M280 | Power | 200 | Speed |  | Spacing |  | Thickness | 30 | Powder |  | Energy |  | Postprocessing | 1030+630 |  |  |  |  | 1008 | 8.4
South African Journal of Industrial EngineeringÂ 26.1 (2015): 1-10. | Ti6Al4V | 90 | 6 | 4 | Machine | EOS M280 | Power | 200 | Speed |  | Spacing |  | Thickness | 30 | Powder |  | Energy |  | Postprocessing | 650 |  |  |  |  | 1230 | 7
No. AFIT-ENY-MS-15-M-212. AIR FORCE INSTITUTE OF TECHNOLOGY WRIGHT-PATTERSON AFB OH GRADUATE SCHOOL OF ENGINEERING AND MANAGEMENT, 2015. | Ti6Al4V | 90 | 6 | 4 | Machine | EOS M280 | Power | 250 | Speed |  | Spacing |  | Thickness | 30 | Powder |  | Energy |  | Postprocessing | 20 |  |  | 91.8 | 938.2 | 1140.7 | 6.7
No. AFIT-ENY-MS-15-M-212. AIR FORCE INSTITUTE OF TECHNOLOGY WRIGHT-PATTERSON AFB OH GRADUATE SCHOOL OF ENGINEERING AND MANAGEMENT, 2015. | Ti6Al4V | 90 | 6 | 4 | Machine | EOS M280 | Power | 250 | Speed |  | Spacing |  | Thickness | 30 | Powder |  | Energy |  | Postprocessing | 650 |  |  | 98 | 862.4 | 936.9 | 11.4
No. AFIT-ENY-MS-15-M-212. AIR FORCE INSTITUTE OF TECHNOLOGY WRIGHT-PATTERSON AFB OH GRADUATE SCHOOL OF ENGINEERING AND MANAGEMENT, 2015. | Ti6Al4V | 90 | 6 | 4 | Machine | EOS M280 | Power | 250 | Speed |  | Spacing |  | Thickness | 60 | Powder |  | Energy |  | Postprocessing | 650 |  |  |  | 862 | 928.3 | 9.6
No. AFIT-ENY-MS-15-M-212. AIR FORCE INSTITUTE OF TECHNOLOGY WRIGHT-PATTERSON AFB OH GRADUATE SCHOOL OF ENGINEERING AND MANAGEMENT, 2015. | Ti6Al4V | 90 | 6 | 4 | Machine | EOS M280 | Power | 250 | Speed |  | Spacing |  | Thickness | 60 | Powder |  | Energy |  | Postprocessing | HIP920 |  |  | 106.8 | 835.4 | 910.1 | 7.2
Metallurgical and Materials Transactions AÂ 44.2 (2013): 1010-1022. | Ti6Al4V | 90 | 6 | 4 | Machine | EOS M270 | Power |  | Speed |  | Spacing |  | Thickness | 40 | Powder | 21 | Energy |  | Postprocessing | 20 |  |  |  | 830 | 930 | 6.3
Chauke, L., Mutombo, K., & Kgomo, C. (2013). Characterization of the direct metal laser sintered Ti6Al4V components. | Ti6Al4V | 90 | 6 | 4 | Machine | EOS M270 | Power |  | Speed |  | Spacing |  | Thickness |  | Powder |  | Energy |  | Postprocessing | 20 |  |  |  | 797.7 | 1043.3 | 15
Chauke, L., Mutombo, K., & Kgomo, C. (2013). Characterization of the direct metal laser sintered Ti6Al4V components. | Ti6Al4V | 90 | 6 | 4 | Machine | EOS M270 | Power |  | Speed |  | Spacing |  | Thickness |  | Powder |  | Energy |  | Postprocessing | 1200 |  |  |  | 661 | 691.1 | 1.9
53rd AIAA/ASME/ASCE/AHS/ASC Structures, Structural Dynamics and Materials Conference 20th AIAA/ASME/AHS Adaptive Structures Conference 14th AIAA. 2012. | Ti6Al4V | 90 | 6 | 4 | Machine | Self-developed SLM | Power | 250 | Speed | 1600 | Spacing | 60 | Thickness | 30 | Powder | 21 | Energy | 86.81 | Postprocessing | 20 | 99.70% |  | 109 | 1115 | 1271 | 7.3
53rd AIAA/ASME/ASCE/AHS/ASC Structures, Structural Dynamics and Materials Conference 20th AIAA/ASME/AHS Adaptive Structures Conference 14th AIAA. 2012. | Ti6Al4V | 90 | 6 | 4 | Machine | Self-developed SLM | Power | 250 | Speed | 1600 | Spacing | 60 | Thickness | 30 | Powder | 21 | Energy | 86.81 | Postprocessing | 650 |  |  | 114 | 1124 | 1170 | 10.1
CIRP annalsÂ 65.1 (2016): 201-204. | Ti6Al4V | 90 | 6 | 4 | Machine | SLM 280 HL | Power | 150 | Speed | 667 | Spacing | 90 | Thickness | 50 | Powder | 21 | Energy | 50 | Postprocessing | 20 | 99.75% |  |  | 900 | 980
Frontiers in MaterialsÂ 2 (2015): 72. | Ti6Al4V | 90 | 6 | 4 | Machine | EOS M270 | Power | 200 | Speed | 1470 | Spacing | 100 | Thickness | 30 | Powder | 41 | Energy | 45.33 | Postprocessing | 650 |  |  |  | 1076 | 1189 | 13.6
Frontiers in MaterialsÂ 2 (2015): 72. | Ti6Al4V | 90 | 6 | 4 | Machine | EOS M270 | Power | 200 | Speed | 1470 | Spacing | 100 | Thickness | 30 | Powder | 41 | Energy | 45.33 | Postprocessing | HIP920 |  |  |  | 907 | 1022 | 17.7
South African Journal of Industrial EngineeringÂ 26.2 (2015): 93-103. | Ti6Al4V | 90 | 6 | 4 | Machine | Concept Laser M2 | Power | 100 | Speed | 600 | Spacing | 75 | Thickness | 30 | Powder | 42 | Energy | 74.1 | Postprocessing | 20 | 98.50%
South African Journal of Industrial EngineeringÂ 26.2 (2015): 93-103. | Ti6Al4V | 90 | 6 | 4 | Machine | Concept Laser M2 | Power | 100 | Speed | 600 | Spacing | 105 | Thickness | 30 | Powder | 42 | Energy | 52.91 | Postprocessing | 20 | 99%
South African Journal of Industrial EngineeringÂ 26.2 (2015): 93-103. | Ti6Al4V | 90 | 6 | 4 | Machine | Concept Laser M2 | Power | 100 | Speed | 600 | Spacing | 135 | Thickness | 30 | Powder | 42 | Energy | 41.15 | Postprocessing | 20 | 99.20%
South African Journal of Industrial EngineeringÂ 26.2 (2015): 93-103. | Ti6Al4V | 90 | 6 | 4 | Machine | Concept Laser M2 | Power | 100 | Speed | 800 | Spacing | 75 | Thickness | 30 | Powder | 42 | Energy | 55.56 | Postprocessing | 20 | 99.50%
South African Journal of Industrial EngineeringÂ 26.2 (2015): 93-103. | Ti6Al4V | 90 | 6 | 4 | Machine | Concept Laser M2 | Power | 100 | Speed | 800 | Spacing | 105 | Thickness | 30 | Powder | 42 | Energy | 39.7 | Postprocessing | 20 | 99.40%
South African Journal of Industrial EngineeringÂ 26.2 (2015): 93-103. | Ti6Al4V | 90 | 6 | 4 | Machine | Concept Laser M2 | Power | 100 | Speed | 800 | Spacing | 135 | Thickness | 30 | Powder | 42 | Energy | 30.86 | Postprocessing | 20 | 98.80%
South African Journal of Industrial EngineeringÂ 26.2 (2015): 93-103. | Ti6Al4V | 90 | 6 | 4 | Machine | Concept Laser M2 | Power | 100 | Speed | 1000 | Spacing | 75 | Thickness | 30 | Powder | 42 | Energy | 44.44 | Postprocessing | 20 | 99.80%
South African Journal of Industrial EngineeringÂ 26.2 (2015): 93-103. | Ti6Al4V | 90 | 6 | 4 | Machine | Concept Laser M2 | Power | 100 | Speed | 1000 | Spacing | 105 | Thickness | 30 | Powder | 42 | Energy | 31.75 | Postprocessing | 20 | 98.50%
South African Journal of Industrial EngineeringÂ 26.2 (2015): 93-103. | Ti6Al4V | 90 | 6 | 4 | Machine | Concept Laser M2 | Power | 100 | Speed | 1000 | Spacing | 135 | Thickness | 30 | Powder | 42 | Energy | 24.7 | Postprocessing | 20 | 95.20%
South African Journal of Industrial EngineeringÂ 26.2 (2015): 93-103. | Ti6Al4V | 90 | 6 | 4 | Machine | Concept Laser M2 | Power | 100 | Speed | 600 | Spacing | 105 | Thickness | 30 | Powder | 42 | Energy | 52.91 | Postprocessing | 20 | 99% | 360
South African Journal of Industrial EngineeringÂ 26.2 (2015): 93-103. | Ti6Al4V | 90 | 6 | 4 | Machine | Concept Laser M2 | Power | 100 | Speed | 600 | Spacing | 105 | Thickness | 30 | Powder | 42 | Energy | 52.91 | Postprocessing | 1015+730 |  | 311
South African Journal of Industrial EngineeringÂ 26.2 (2015): 93-103. | Ti6Al4V | 90 | 6 | 4 | Machine | Concept Laser M2 | Power | 100 | Speed | 600 | Spacing | 105 | Thickness | 30 | Powder | 42 | Energy | 52.91 | Postprocessing | 940+650 |  | 336
South African Journal of Industrial EngineeringÂ 26.2 (2015): 93-103. | Ti6Al4V | 90 | 6 | 4 | Machine | Concept Laser M2 | Power | 100 | Speed | 600 | Spacing | 105 | Thickness | 30 | Powder | 42 | Energy | 52.91 | Postprocessing | 950+650 |  | 354
South African Journal of Industrial EngineeringÂ 27.3 (2016): 174-183. | Ti6Al4V | 90 | 6 | 4 | Machine | Concept Laser M | Power | 100 | Speed | 600 | Spacing | 105 | Thickness | 30 | Powder | 40 | Energy | 52.91 | Postprocessing | 20 |  |  | 116.16
South African Journal of Industrial EngineeringÂ 27.3 (2016): 174-183. | Ti6Al4V | 90 | 6 | 4 | Machine | Concept Laser M | Power | 100 | Speed | 600 | Spacing | 105 | Thickness | 30 | Powder | 40 | Energy | 52.91 | Postprocessing | 828 |  |  | 119.12
South African Journal of Industrial EngineeringÂ 27.3 (2016): 174-183. | Ti6Al4V | 90 | 6 | 4 | Machine | Concept Laser M | Power | 100 | Speed | 600 | Spacing | 105 | Thickness | 30 | Powder | 40 | Energy | 52.91 | Postprocessing | 1028 |  |  | 114.34
Materials Science and Engineering: AÂ 651 (2016): 198-213. | Ti6Al4V | 90 | 6 | 4 | Machine | EOS M280 | Power |  | Speed |  | Spacing |  | Thickness | 30 | Powder | 30 | Energy |  | Postprocessing | 20 |  |  | 111.85 | 972 | 1034 | 5.5
Materials Science and Engineering: AÂ 651 (2016): 198-213. | Ti6Al4V | 90 | 6 | 4 | Machine | EOS M280 | Power |  | Speed |  | Spacing |  | Thickness | 30 | Powder | 30 | Energy |  | Postprocessing | HIP900 |  |  | 111.7 | 862 | 931 | 24
Physics ProcediaÂ 56 (2014): 371-378. | Ti6Al4V | 90 | 6 | 4 | Machine | EOS M270 | Power | 200 | Speed | 1470 | Spacing | 100 | Thickness | 30 | Powder | 41 | Energy | 45.35 | Postprocessing | 20 |  |  | 110 | 1070 | 1140
Materials & Design86 (2015): 545-554. | Ti6Al4V | 90 | 6 | 4 | Machine | EOS M270 | Power | 120 | Speed | 960 | Spacing | 100 | Thickness | 30 | Powder | 30 | Energy | 42 | Postprocessing | 20 | 99.50% | 332 | 109 | 1098 | 1237 | 8.8
Materials & Design86 (2015): 545-554. | Ti6Al4V | 90 | 6 | 4 | Machine | EOS M270 | Power | 120 | Speed | 540 | Spacing | 100 | Thickness | 30 | Powder | 30 | Energy | 74 | Postprocessing | 20 | 99.10% | 347 | 111 | 1150 | 1257 | 8
Materials & Design86 (2015): 545-554. | Ti6Al4V | 90 | 6 | 4 | Machine | EOS M270 | Power | 120 | Speed | 400 | Spacing | 100 | Thickness | 30 | Powder | 30 | Energy | 100 | Postprocessing | 20 | 95.50% | 330 | 109 | 1066 | 1148 | 5.4
Materials & Design86 (2015): 545-554. | Ti6Al4V | 90 | 6 | 4 | Machine | EOS M270 | Power | 120 | Speed | 1260 | Spacing | 100 | Thickness | 30 | Powder | 30 | Energy | 32 | Postprocessing | 20 | 99.10% | 307 | 95 | 932 | 1112 | 6.6
Materials & Design86 (2015): 545-554. | Ti6Al4V | 90 | 6 | 4 | Machine | EOS M270 | Power | 120 | Speed | 1500 | Spacing | 100 | Thickness | 30 | Powder | 30 | Energy | 27 | Postprocessing | 20 | 95.20% | 267 | 84 | 813 | 978 | 3.7
Materials & Design95 (2016): 21-31. | Ti6Al4V | 90 | 6 | 4 | Machine | Realizer SLM 100 | Power | 200 | Speed | 1000 | Spacing | 100 | Thickness | 50 | Powder | 35 | Energy | 40 | Postprocessing | 20 |  |  |  | 1170 | 1270 | 7.5
Applied Mechanics and Materials. Vol. 807. Trans Tech Publications, 2015. | Ti6Al4V | 90 | 6 | 4 | Machine | EOS M280 | Power | 370 | Speed | 7000 | Spacing | 100 | Thickness | 60 | Powder | 30 | Energy | 8.81 | Postprocessing | 20 |  |  |  | 1085 | 1170 | 15
International Journal of FatigueÂ 94 (2017): 211-217. | Ti6Al4V | 90 | 6 | 4 | Machine | EOS M280 | Power | 370 | Speed | 7000 | Spacing | 100 | Thickness | 60 | Powder | 30 | Energy | 8.81 | Postprocessing | HIP920 |  |  |  | 837 | 949 | 13
Materials Science and TechnologyÂ 32.7 (2016): 629-634. | Ti6Al4V | 90 | 6 | 4 | Machine | EOS M280 | Power | 370 | Speed | 7000 | Spacing | 100 | Thickness | 60 | Powder | 30 | Energy | 8.81 | Postprocessing | 710 |  |  |  | 1017 | 1096 | 12
Journal of Alloys and CompoundsÂ 583 (2014): 404-409. | Ti6Al4V | 90 | 6 | 4 | Machine | SLM | Power | 50 | Speed | 120 | Spacing | 120 | Thickness | 50 | Powder | 16.6 | Energy | 69.4 | Postprocessing | 20 | 99.00% | 464
Additive ManufacturingÂ 1 (2014): 87-98. | Ti6Al4V | 90 | 6 | 4 | Machine | EOS M270 | Power | 160 | Speed | 370 | Spacing | 95 | Thickness | 30 | Powder | 30 | Energy | 150 | Postprocessing | 20 | 97.50%
Additive ManufacturingÂ 1 (2014): 87-98. | Ti6Al4V | 90 | 6 | 4 | Machine | EOS M270 | Power | 160 | Speed | 480 | Spacing | 95 | Thickness | 30 | Powder | 30 | Energy | 115 | Postprocessing | 20 | 99.00%
Additive ManufacturingÂ 1 (2014): 87-98. | Ti6Al4V | 90 | 6 | 4 | Machine | EOS M270 | Power | 160 | Speed | 720 | Spacing | 95 | Thickness | 30 | Powder | 30 | Energy | 60 | Postprocessing | 20 | 100.00%
Additive ManufacturingÂ 1 (2014): 87-98. | Ti6Al4V | 90 | 6 | 4 | Machine | EOS M270 | Power | 160 | Speed | 1070 | Spacing | 95 | Thickness | 30 | Powder | 30 | Energy | 50 | Postprocessing | 20 | 100.00%
Additive ManufacturingÂ 1 (2014): 87-98. | Ti6Al4V | 90 | 6 | 4 | Machine | EOS M270 | Power | 120 | Speed | 370 | Spacing | 95 | Thickness | 30 | Powder | 30 | Energy | 115 | Postprocessing | 20 | 94.00%
Additive ManufacturingÂ 1 (2014): 87-98. | Ti6Al4V | 90 | 6 | 4 | Machine | EOS M270 | Power | 120 | Speed | 470 | Spacing | 95 | Thickness | 30 | Powder | 30 | Energy | 85 | Postprocessing | 20 | 97.00%
Additive ManufacturingÂ 1 (2014): 87-98. | Ti6Al4V | 90 | 6 | 4 | Machine | EOS M270 | Power | 120 | Speed | 600 | Spacing | 95 | Thickness | 30 | Powder | 30 | Energy | 70 | Postprocessing | 20 | 99.00%
Additive ManufacturingÂ 1 (2014): 87-98. | Ti6Al4V | 90 | 6 | 4 | Machine | EOS M270 | Power | 120 | Speed | 820 | Spacing | 95 | Thickness | 30 | Powder | 30 | Energy | 50 | Postprocessing | 20 | 100.00%
Additive ManufacturingÂ 1 (2014): 87-98. | Ti6Al4V | 90 | 6 | 4 | Machine | EOS M270 | Power | 120 | Speed | 1070 | Spacing | 95 | Thickness | 30 | Powder | 30 | Energy | 40 | Postprocessing | 20 | 99.70%
Additive ManufacturingÂ 1 (2014): 87-98. | Ti6Al4V | 90 | 6 | 4 | Machine | EOS M270 | Power | 120 | Speed | 1320 | Spacing | 95 | Thickness | 30 | Powder | 30 | Energy | 35 | Postprocessing | 20 | 98.00%
Additive ManufacturingÂ 1 (2014): 87-98. | Ti6Al4V | 90 | 6 | 4 | Machine | EOS M270 | Power | 80 | Speed | 230 | Spacing | 95 | Thickness | 30 | Powder | 30 | Energy | 115 | Postprocessing | 20 | 99.50%
Additive ManufacturingÂ 1 (2014): 87-98. | Ti6Al4V | 90 | 6 | 4 | Machine | EOS M270 | Power | 80 | Speed | 480 | Spacing | 95 | Thickness | 30 | Powder | 30 | Energy | 60 | Postprocessing | 20 | 100.00%
Additive ManufacturingÂ 1 (2014): 87-98. | Ti6Al4V | 90 | 6 | 4 | Machine | EOS M270 | Power | 80 | Speed | 820 | Spacing | 95 | Thickness | 30 | Powder | 30 | Energy | 35 | Postprocessing | 20 | 99.00%
Additive ManufacturingÂ 1 (2014): 87-98. | Ti6Al4V | 90 | 6 | 4 | Machine | EOS M270 | Power | 80 | Speed | 1070 | Spacing | 95 | Thickness | 30 | Powder | 30 | Energy | 30 | Postprocessing | 20 | 96.00%
Additive ManufacturingÂ 1 (2014): 87-98. | Ti6Al4V | 90 | 6 | 4 | Machine | EOS M270 | Power | 80 | Speed | 1200 | Spacing | 95 | Thickness | 30 | Powder | 30 | Energy | 22 | Postprocessing | 20 | 94.00%
Additive ManufacturingÂ 1 (2014): 87-98. | Ti6Al4V | 90 | 6 | 4 | Machine | EOS M270 | Power | 40 | Speed | 120 | Spacing | 95 | Thickness | 30 | Powder | 30 | Energy | 115 | Postprocessing | 20 | 99.00%
Additive ManufacturingÂ 1 (2014): 87-98. | Ti6Al4V | 90 | 6 | 4 | Machine | EOS M270 | Power | 40 | Speed | 220 | Spacing | 95 | Thickness | 30 | Powder | 30 | Energy | 55 | Postprocessing | 20 | 99.20%
Additive ManufacturingÂ 1 (2014): 87-98. | Ti6Al4V | 90 | 6 | 4 | Machine | EOS M270 | Power | 40 | Speed | 380 | Spacing | 95 | Thickness | 30 | Powder | 30 | Energy | 40 | Postprocessing | 20 | 97.60%
Additive ManufacturingÂ 1 (2014): 87-98. | Ti6Al4V | 90 | 6 | 4 | Machine | EOS M270 | Power | 40 | Speed | 600 | Spacing | 95 | Thickness | 30 | Powder | 30 | Energy | 25 | Postprocessing | 20 | 91.00%
Journal of Materials Processing TechnologyÂ 220 (2015): 202-214. | Ti6Al4V | 90 | 6 | 4 | Machine | Concept Laser M2 | Power | 200 | Speed | 850 | Spacing | 75 | Thickness | 40 | Powder | 35 | Energy | 78.43 | Postprocessing | 20 | 99.63%
Journal of Materials Processing TechnologyÂ 220 (2015): 202-214. | Ti6Al4V | 90 | 6 | 4 | Machine | Concept Laser M2 | Power | 200 | Speed | 1000 | Spacing | 75 | Thickness | 40 | Powder | 35 | Energy | 66.67 | Postprocessing | 20 | 99.86%
Journal of Materials Processing TechnologyÂ 220 (2015): 202-214. | Ti6Al4V | 90 | 6 | 4 | Machine | Concept Laser M2 | Power | 200 | Speed | 1250 | Spacing | 75 | Thickness | 40 | Powder | 35 | Energy | 53.33 | Postprocessing | 20 | 99.88%
Journal of Materials Processing TechnologyÂ 220 (2015): 202-214. | Ti6Al4V | 90 | 6 | 4 | Machine | Concept Laser M2 | Power | 200 | Speed | 1500 | Spacing | 75 | Thickness | 40 | Powder | 35 | Energy | 44.44 | Postprocessing | 20 | 99.94%
Acta materialia58.9 (2010): 3303-3312. | Ti6Al4V | 90 | 6 | 4 | Machine | Self-developed SLM | Power | 42 | Speed | 200 | Spacing | 75 | Thickness | 30 | Powder | 35 | Energy | 93 | Postprocessing | 20 | 99.60%
Acta materialia58.9 (2010): 3303-3312. | Ti6Al4V | 90 | 6 | 4 | Machine | Self-developed SLM | Power | 42 | Speed | 200 | Spacing | 50 | Thickness | 30 | Powder | 35 | Energy | 140 | Postprocessing | 20 | 96.00%
Acta materialia58.9 (2010): 3303-3312. | Ti6Al4V | 90 | 6 | 4 | Machine | Self-developed SLM | Power | 42 | Speed | 200 | Spacing | 100 | Thickness | 30 | Powder | 35 | Energy | 71 | Postprocessing | 20 | 98.50%
Acta materialia58.9 (2010): 3303-3312. | Ti6Al4V | 90 | 6 | 4 | Machine | Self-developed SLM | Power | 42 | Speed | 100 | Spacing | 75 | Thickness | 30 | Powder | 35 | Energy | 187 | Postprocessing | 20 | 97.60%
Acta materialia58.9 (2010): 3303-3312. | Ti6Al4V | 90 | 6 | 4 | Machine | Self-developed SLM | Power | 42 | Speed | 50 | Spacing | 75 | Thickness | 30 | Powder | 35 | Energy | 373 | Postprocessing | 20 | 99.10%
Acta materialia58.9 (2010): 3303-3312. | Ti6Al4V | 90 | 6 | 4 | Machine | Self-developed SLM | Power | 42 | Speed | 200 | Spacing | 75 | Thickness | 30 | Powder | 35 | Energy | 93 | Postprocessing | 20 | 99.90%
Defect Morphology in Ti-6Al-4V Parts Fabricated by Selective Laser Melting and Electron Beam Melting | Ti6Al4V | 90 | 6 | 4 | Machine | EOS M270 | Power | 120 | Speed | 320 | Spacing | 95 | Thickness | 30 | Powder | 30 | Energy | 131.58 | Postprocessing | 20 | 94.20%
Defect Morphology in Ti-6Al-4V Parts Fabricated by Selective Laser Melting and Electron Beam Melting | Ti6Al4V | 90 | 6 | 4 | Machine | EOS M270 | Power | 120 | Speed | 460 | Spacing | 95 | Thickness | 30 | Powder | 30 | Energy | 91.53 | Postprocessing | 20 | 98.20%
Defect Morphology in Ti-6Al-4V Parts Fabricated by Selective Laser Melting and Electron Beam Melting | Ti6Al4V | 90 | 6 | 4 | Machine | EOS M270 | Power | 120 | Speed | 600 | Spacing | 95 | Thickness | 30 | Powder | 30 | Energy | 70.18 | Postprocessing | 20 | 99.60%
Defect Morphology in Ti-6Al-4V Parts Fabricated by Selective Laser Melting and Electron Beam Melting | Ti6Al4V | 90 | 6 | 4 | Machine | EOS M270 | Power | 120 | Speed | 720 | Spacing | 95 | Thickness | 30 | Powder | 30 | Energy | 58.48 | Postprocessing | 20 | 99.90%
Defect Morphology in Ti-6Al-4V Parts Fabricated by Selective Laser Melting and Electron Beam Melting | Ti6Al4V | 90 | 6 | 4 | Machine | EOS M270 | Power | 120 | Speed | 840 | Spacing | 95 | Thickness | 30 | Powder | 30 | Energy | 50.13 | Postprocessing | 20 | 99.90%
Defect Morphology in Ti-6Al-4V Parts Fabricated by Selective Laser Melting and Electron Beam Melting | Ti6Al4V | 90 | 6 | 4 | Machine | EOS M270 | Power | 120 | Speed | 1080 | Spacing | 95 | Thickness | 30 | Powder | 30 | Energy | 38.99 | Postprocessing | 20 | 99.70%
Defect Morphology in Ti-6Al-4V Parts Fabricated by Selective Laser Melting and Electron Beam Melting | Ti6Al4V | 90 | 6 | 4 | Machine | EOS M270 | Power | 120 | Speed | 1300 | Spacing | 95 | Thickness | 30 | Powder | 30 | Energy | 32.39 | Postprocessing | 20 | 98.30%
Defect Morphology in Ti-6Al-4V Parts Fabricated by Selective Laser Melting and Electron Beam Melting | Ti6Al4V | 90 | 6 | 4 | Machine | EOS M270 | Power | 120 | Speed | 1440 | Spacing | 95 | Thickness | 30 | Powder | 30 | Energy | 29.24 | Postprocessing | 20 | 96.20%
Defect Morphology in Ti-6Al-4V Parts Fabricated by Selective Laser Melting and Electron Beam Melting | Ti6Al4V | 90 | 6 | 4 | Machine | EOS M270 | Power | 120 | Speed | 1530 | Spacing | 95 | Thickness | 30 | Powder | 30 | Energy | 27.52 | Postprocessing | 20 | 94.30%
Defect Morphology in Ti-6Al-4V Parts Fabricated by Selective Laser Melting and Electron Beam Melting | Ti6Al4V | 90 | 6 | 4 | Machine | EOS M270 | Power | 80 | Speed | 240 | Spacing | 95 | Thickness | 30 | Powder | 30 | Energy | 116.96 | Postprocessing | 20 | 99.50%
Defect Morphology in Ti-6Al-4V Parts Fabricated by Selective Laser Melting and Electron Beam Melting | Ti6Al4V | 90 | 6 | 4 | Machine | EOS M270 | Power | 80 | Speed | 470 | Spacing | 95 | Thickness | 30 | Powder | 30 | Energy | 59.72 | Postprocessing | 20 | 99.80%
Defect Morphology in Ti-6Al-4V Parts Fabricated by Selective Laser Melting and Electron Beam Melting | Ti6Al4V | 90 | 6 | 4 | Machine | EOS M270 | Power | 80 | Speed | 600 | Spacing | 95 | Thickness | 30 | Powder | 30 | Energy | 46.78 | Postprocessing | 20 | 100.00%
Defect Morphology in Ti-6Al-4V Parts Fabricated by Selective Laser Melting and Electron Beam Melting | Ti6Al4V | 90 | 6 | 4 | Machine | EOS M270 | Power | 80 | Speed | 720 | Spacing | 95 | Thickness | 30 | Powder | 30 | Energy | 38.99 | Postprocessing | 20 | 99.70%
Defect Morphology in Ti-6Al-4V Parts Fabricated by Selective Laser Melting and Electron Beam Melting | Ti6Al4V | 90 | 6 | 4 | Machine | EOS M270 | Power | 80 | Speed | 850 | Spacing | 95 | Thickness | 30 | Powder | 30 | Energy | 33.02 | Postprocessing | 20 | 99.00%
Defect Morphology in Ti-6Al-4V Parts Fabricated by Selective Laser Melting and Electron Beam Melting | Ti6Al4V | 90 | 6 | 4 | Machine | EOS M270 | Power | 80 | Speed | 960 | Spacing | 95 | Thickness | 30 | Powder | 30 | Energy | 29.24 | Postprocessing | 20 | 97.60%
Defect Morphology in Ti-6Al-4V Parts Fabricated by Selective Laser Melting and Electron Beam Melting | Ti6Al4V | 90 | 6 | 4 | Machine | EOS M270 | Power | 80 | Speed | 1070 | Spacing | 95 | Thickness | 30 | Powder | 30 | Energy | 26.23 | Postprocessing | 20 | 96.00%
Defect Morphology in Ti-6Al-4V Parts Fabricated by Selective Laser Melting and Electron Beam Melting | Ti6Al4V | 90 | 6 | 4 | Machine | EOS M270 | Power | 80 | Speed | 1200 | Spacing | 95 | Thickness | 30 | Powder | 30 | Energy | 23.39 | Postprocessing | 20 | 94.00%
Defect Morphology in Ti-6Al-4V Parts Fabricated by Selective Laser Melting and Electron Beam Melting | Ti6Al4V | 90 | 6 | 4 | Machine | EOS M270 | Power | 80 | Speed | 1330 | Spacing | 95 | Thickness | 30 | Powder | 30 | Energy | 21.11 | Postprocessing | 20 | 91.20%
Defect Morphology in Ti-6Al-4V Parts Fabricated by Selective Laser Melting and Electron Beam Melting | Ti6Al4V | 90 | 6 | 4 | Machine | EOS M270 | Power | 80 | Speed | 1440 | Spacing | 95 | Thickness | 30 | Powder | 30 | Energy | 19.49 | Postprocessing | 20 | 89.70%
Defect Morphology in Ti-6Al-4V Parts Fabricated by Selective Laser Melting and Electron Beam Melting | Ti6Al4V | 90 | 6 | 4 | Machine | EOS M270 | Power | 80 | Speed | 1560 | Spacing | 95 | Thickness | 30 | Powder | 30 | Energy | 17.99 | Postprocessing | 20 | 87.80%
Materials & DesignÂ 105 (2016): 160-170. | Ti6Al4V | 90 | 6 | 4 | Machine | SLM 250 HL | Power | 175 | Speed | 200 | Spacing | 100 | Thickness | 30 | Powder | 42 | Energy | 292 | Postprocessing | 20 | 96.75%
Materials & DesignÂ 105 (2016): 160-170. | Ti6Al4V | 90 | 6 | 4 | Machine | SLM 250 HL | Power | 175 | Speed | 300 | Spacing | 100 | Thickness | 30 | Powder | 42 | Energy | 195 | Postprocessing | 20 | 97.60%
Materials & DesignÂ 105 (2016): 160-170. | Ti6Al4V | 90 | 6 | 4 | Machine | SLM 250 HL | Power | 175 | Speed | 400 | Spacing | 100 | Thickness | 30 | Powder | 42 | Energy | 146 | Postprocessing | 20 | 99.44%
Materials & DesignÂ 105 (2016): 160-170. | Ti6Al4V | 90 | 6 | 4 | Machine | SLM 250 HL | Power | 175 | Speed | 500 | Spacing | 100 | Thickness | 30 | Powder | 42 | Energy | 117 | Postprocessing | 20 | 99.95%
Materials & DesignÂ 105 (2016): 160-170. | Ti6Al4V | 90 | 6 | 4 | Machine | SLM 250 HL | Power | 175 | Speed | 600 | Spacing | 100 | Thickness | 30 | Powder | 42 | Energy | 97 | Postprocessing | 20 | 99.88%
Materials & DesignÂ 105 (2016): 160-170. | Ti6Al4V | 90 | 6 | 4 | Machine | SLM 250 HL | Power | 175 | Speed | 700 | Spacing | 100 | Thickness | 30 | Powder | 42 | Energy | 83 | Postprocessing | 20 | 99.85%
Materials & DesignÂ 105 (2016): 160-170. | Ti6Al4V | 90 | 6 | 4 | Machine | SLM 250 HL | Power | 175 | Speed | 800 | Spacing | 100 | Thickness | 30 | Powder | 42 | Energy | 73 | Postprocessing | 20 | 99.74%
Materials & DesignÂ 105 (2016): 160-170. | Ti6Al4V | 90 | 6 | 4 | Machine | SLM 250 HL | Power | 175 | Speed | 900 | Spacing | 100 | Thickness | 30 | Powder | 42 | Energy | 65 | Postprocessing | 20 | 99.63%
Materials & DesignÂ 105 (2016): 160-170. | Ti6Al4V | 90 | 6 | 4 | Machine | SLM 250 HL | Power | 175 | Speed | 1000 | Spacing | 100 | Thickness | 30 | Powder | 42 | Energy | 58 | Postprocessing | 20 | 99.50%
Materials & DesignÂ 105 (2016): 160-170. | Ti6Al4V | 90 | 6 | 4 | Machine | SLM 250 HL | Power | 175 | Speed | 1100 | Spacing | 100 | Thickness | 30 | Powder | 42 | Energy | 53 | Postprocessing | 20 | 99.35%
Materials & DesignÂ 105 (2016): 160-170. | Ti6Al4V | 90 | 6 | 4 | Machine | SLM 250 HL | Power | 175 | Speed | 600 | Spacing | 40 | Thickness | 30 | Powder | 42 | Energy | 243 | Postprocessing | 20 | 99.87%
Materials & DesignÂ 105 (2016): 160-170. | Ti6Al4V | 90 | 6 | 4 | Machine | SLM 250 HL | Power | 175 | Speed | 600 | Spacing | 55 | Thickness | 30 | Powder | 42 | Energy | 177 | Postprocessing | 20 | 99.88%
Materials & DesignÂ 105 (2016): 160-170. | Ti6Al4V | 90 | 6 | 4 | Machine | SLM 250 HL | Power | 175 | Speed | 600 | Spacing | 70 | Thickness | 30 | Powder | 42 | Energy | 139 | Postprocessing | 20 | 99.94%
Materials & DesignÂ 105 (2016): 160-170. | Ti6Al4V | 90 | 6 | 4 | Machine | SLM 250 HL | Power | 175 | Speed | 600 | Spacing | 85 | Thickness | 30 | Powder | 42 | Energy | 114 | Postprocessing | 20 | 99.96%
Materials & DesignÂ 105 (2016): 160-170. | Ti6Al4V | 90 | 6 | 4 | Machine | SLM 250 HL | Power | 175 | Speed | 600 | Spacing | 100 | Thickness | 30 | Powder | 42 | Energy | 97 | Postprocessing | 20 | 99.88%
Materials & DesignÂ 105 (2016): 160-170. | Ti6Al4V | 90 | 6 | 4 | Machine | SLM 250 HL | Power | 175 | Speed | 600 | Spacing | 115 | Thickness | 30 | Powder | 42 | Energy | 84 | Postprocessing | 20 | 99.88%
Materials & DesignÂ 105 (2016): 160-170. | Ti6Al4V | 90 | 6 | 4 | Machine | SLM 250 HL | Power | 175 | Speed | 600 | Spacing | 145 | Thickness | 30 | Powder | 42 | Energy | 67 | Postprocessing | 20 | 99.88%
Materials & DesignÂ 105 (2016): 160-170. | Ti6Al4V | 90 | 6 | 4 | Machine | SLM 250 HL | Power | 175 | Speed | 600 | Spacing | 175 | Thickness | 30 | Powder | 42 | Energy | 56 | Postprocessing | 20 | 99.86%
Materials & DesignÂ 105 (2016): 160-170. | Ti6Al4V | 90 | 6 | 4 | Machine | SLM 250 HL | Power | 100 | Speed | 600 | Spacing | 100 | Thickness | 30 | Powder | 42 | Energy | 56 | Postprocessing | 20 | 99.12%
Materials & DesignÂ 105 (2016): 160-170. | Ti6Al4V | 90 | 6 | 4 | Machine | SLM 250 HL | Power | 110 | Speed | 600 | Spacing | 100 | Thickness | 30 | Powder | 42 | Energy | 61 | Postprocessing | 20 | 99.63%
Materials & DesignÂ 105 (2016): 160-170. | Ti6Al4V | 90 | 6 | 4 | Machine | SLM 250 HL | Power | 122 | Speed | 600 | Spacing | 100 | Thickness | 30 | Powder | 42 | Energy | 68 | Postprocessing | 20 | 99.88%
Materials & DesignÂ 105 (2016): 160-170. | Ti6Al4V | 90 | 6 | 4 | Machine | SLM 250 HL | Power | 133 | Speed | 600 | Spacing | 100 | Thickness | 30 | Powder | 42 | Energy | 74 | Postprocessing | 20 | 99.90%
Materials & DesignÂ 105 (2016): 160-170. | Ti6Al4V | 90 | 6 | 4 | Machine | SLM 250 HL | Power | 145 | Speed | 600 | Spacing | 100 | Thickness | 30 | Powder | 42 | Energy | 81 | Postprocessing | 20 | 99.90%
Materials & DesignÂ 105 (2016): 160-170. | Ti6Al4V | 90 | 6 | 4 | Machine | SLM 250 HL | Power | 155 | Speed | 600 | Spacing | 100 | Thickness | 30 | Powder | 42 | Energy | 86 | Postprocessing | 20 | 99.90%
Materials & DesignÂ 105 (2016): 160-170. | Ti6Al4V | 90 | 6 | 4 | Machine | SLM 250 HL | Power | 165 | Speed | 600 | Spacing | 100 | Thickness | 30 | Powder | 42 | Energy | 92 | Postprocessing | 20 | 99.93%
Materials & DesignÂ 105 (2016): 160-170. | Ti6Al4V | 90 | 6 | 4 | Machine | SLM 250 HL | Power | 178 | Speed | 600 | Spacing | 100 | Thickness | 30 | Powder | 42 | Energy | 99 | Postprocessing | 20 | 99.88%
Materials & DesignÂ 105 (2016): 160-170. | Ti6Al4V | 90 | 6 | 4 | Machine | SLM 250 HL | Power | 188 | Speed | 600 | Spacing | 100 | Thickness | 30 | Powder | 42 | Energy | 104 | Postprocessing | 20 | 99.88%
Materials & DesignÂ 105 (2016): 160-170. | Ti6Al4V | 90 | 6 | 4 | Machine | SLM 250 HL | Power | 200 | Speed | 600 | Spacing | 100 | Thickness | 30 | Powder | 42 | Energy | 111 | Postprocessing | 20 | 99.63%
Materials & DesignÂ 35 (2012): 120-125. | Ti6Al4V | 90 | 6 | 4 | Machine | SLM | Power | 120 | Speed | 200 | Spacing | 40 | Thickness | 50 | Powder | 20 | Energy | 300 | Postprocessing | 20 | 90.00%
Materials & DesignÂ 35 (2012): 120-125. | Ti6Al4V | 90 | 6 | 4 | Machine | SLM | Power | 110 | Speed | 100 | Spacing | 40 | Thickness | 50 | Powder | 20 | Energy | 550 | Postprocessing | 20 | 90.00%
Materials & DesignÂ 35 (2012): 120-125. | Ti6Al4V | 90 | 6 | 4 | Machine | SLM | Power | 110 | Speed | 200 | Spacing | 40 | Thickness | 50 | Powder | 20 | Energy | 275 | Postprocessing | 20 | 96.00%
Materials & DesignÂ 35 (2012): 120-125. | Ti6Al4V | 90 | 6 | 4 | Machine | SLM | Power | 110 | Speed | 400 | Spacing | 40 | Thickness | 50 | Powder | 20 | Energy | 137.5 | Postprocessing | 20 | 96.00%
Materials Science and Engineering: AÂ 578 (2013): 230-239. | Ti6Al4V | 90 | 6 | 4 | Machine | Concept Laser M2 | Power | 152 | Speed | 800 | Spacing | 75 | Thickness | 20 | Powder | 32 | Energy | 126.7 | Postprocessing | 20 | 98.60%
Materials Science and Engineering: AÂ 578 (2013): 230-239. | Ti6Al4V | 90 | 6 | 4 | Machine | Concept Laser M2 | Power | 165 | Speed | 800 | Spacing | 75 | Thickness | 20 | Powder | 32 | Energy | 137.5 | Postprocessing | 20 | 99.45%
Materials Science and Engineering: AÂ 578 (2013): 230-239. | Ti6Al4V | 90 | 6 | 4 | Machine | Concept Laser M2 | Power | 178 | Speed | 800 | Spacing | 75 | Thickness | 20 | Powder | 32 | Energy | 148 | Postprocessing | 20 | 99.40%
Materials Science and Engineering: AÂ 578 (2013): 230-239. | Ti6Al4V | 90 | 6 | 4 | Machine | Concept Laser M2 | Power | 190 | Speed | 800 | Spacing | 75 | Thickness | 20 | Powder | 32 | Energy | 158 | Postprocessing | 20 | 99.82%
Materials Science and Engineering: AÂ 578 (2013): 230-239. | Ti6Al4V | 90 | 6 | 4 | Machine | Concept Laser M2 | Power | 152 | Speed | 1500 | Spacing | 75 | Thickness | 20 | Powder | 32 | Energy | 67.6 | Postprocessing | 20 | 99.50%
Materials Science and Engineering: AÂ 578 (2013): 230-239. | Ti6Al4V | 90 | 6 | 4 | Machine | Concept Laser M2 | Power | 165 | Speed | 1500 | Spacing | 75 | Thickness | 20 | Powder | 32 | Energy | 73 | Postprocessing | 20 | 99.52%
Materials Science and Engineering: AÂ 578 (2013): 230-239. | Ti6Al4V | 90 | 6 | 4 | Machine | Concept Laser M2 | Power | 178 | Speed | 1500 | Spacing | 75 | Thickness | 20 | Powder | 32 | Energy | 79 | Postprocessing | 20 | 99.95%
Materials Science and Engineering: AÂ 578 (2013): 230-239. | Ti6Al4V | 90 | 6 | 4 | Machine | Concept Laser M2 | Power | 190 | Speed | 1500 | Spacing | 75 | Thickness | 20 | Powder | 32 | Energy | 84.4 | Postprocessing | 20 | 99.85%
Materials Science and Engineering: AÂ 663 (2016): 181-192. | Ti6Al4V | 90 | 6 | 4 | Machine | SLM 125 HL | Power | 50 | Speed | 300 | Spacing | 70 | Thickness | 30 | Powder | 35 | Energy | 79.4 | Postprocessing | 20 | 97.73%
Materials Science and Engineering: AÂ 663 (2016): 181-192. | Ti6Al4V | 90 | 6 | 4 | Machine | SLM 125 HL | Power | 50 | Speed | 300 | Spacing | 90 | Thickness | 30 | Powder | 35 | Energy | 61.7 | Postprocessing | 20 | 97.71%
Materials Science and Engineering: AÂ 663 (2016): 181-192. | Ti6Al4V | 90 | 6 | 4 | Machine | SLM 125 HL | Power | 50 | Speed | 300 | Spacing | 100 | Thickness | 30 | Powder | 35 | Energy | 55.6 | Postprocessing | 20 | 97.76%
Materials Science and Engineering: AÂ 663 (2016): 181-192. | Ti6Al4V | 90 | 6 | 4 | Machine | SLM 125 HL | Power | 50 | Speed | 300 | Spacing | 120 | Thickness | 30 | Powder | 35 | Energy | 46.3 | Postprocessing | 20 | 95.10%
Materials Science and Engineering: AÂ 663 (2016): 181-192. | Ti6Al4V | 90 | 6 | 4 | Machine | SLM 125 HL | Power | 60 | Speed | 300 | Spacing | 80 | Thickness | 30 | Powder | 35 | Energy | 83.3 | Postprocessing | 20 | 99.39%
Materials Science and Engineering: AÂ 663 (2016): 181-192. | Ti6Al4V | 90 | 6 | 4 | Machine | SLM 125 HL | Power | 60 | Speed | 400 | Spacing | 80 | Thickness | 30 | Powder | 35 | Energy | 62.5 | Postprocessing | 20 | 99.59%
Materials Science and Engineering: AÂ 663 (2016): 181-192. | Ti6Al4V | 90 | 6 | 4 | Machine | SLM 125 HL | Power | 60 | Speed | 500 | Spacing | 80 | Thickness | 30 | Powder | 35 | Energy | 50 | Postprocessing | 20 | 98.53%
Materials Science and Engineering: AÂ 663 (2016): 181-192. | Ti6Al4V | 90 | 6 | 4 | Machine | SLM 125 HL | Power | 60 | Speed | 600 | Spacing | 80 | Thickness | 30 | Powder | 35 | Energy | 41.7 | Postprocessing | 20 | 95.66%
Materials Science and Engineering: AÂ 663 (2016): 181-192. | Ti6Al4V | 90 | 6 | 4 | Machine | SLM 125 HL | Power | 70 | Speed | 400 | Spacing | 70 | Thickness | 30 | Powder | 35 | Energy | 83.3 | Postprocessing | 20 | 99.23%
Materials Science and Engineering: AÂ 663 (2016): 181-192. | Ti6Al4V | 90 | 6 | 4 | Machine | SLM 125 HL | Power | 70 | Speed | 400 | Spacing | 80 | Thickness | 30 | Powder | 35 | Energy | 72.9 | Postprocessing | 20 | 99.66%
Materials Science and Engineering: AÂ 663 (2016): 181-192. | Ti6Al4V | 90 | 6 | 4 | Machine | SLM 125 HL | Power | 70 | Speed | 400 | Spacing | 100 | Thickness | 30 | Powder | 35 | Energy | 58.3 | Postprocessing | 20 | 99.70%
Materials Science and Engineering: AÂ 663 (2016): 181-192. | Ti6Al4V | 90 | 6 | 4 | Machine | SLM 125 HL | Power | 70 | Speed | 400 | Spacing | 120 | Thickness | 30 | Powder | 35 | Energy | 48.6 | Postprocessing | 20 | 99.55%
Materials Science and Engineering: AÂ 663 (2016): 181-192. | Ti6Al4V | 90 | 6 | 4 | Machine | SLM 125 HL | Power | 80 | Speed | 300 | Spacing | 90 | Thickness | 30 | Powder | 35 | Energy | 98.8 | Postprocessing | 20 | 99.71%
Materials Science and Engineering: AÂ 663 (2016): 181-192. | Ti6Al4V | 90 | 6 | 4 | Machine | SLM 125 HL | Power | 80 | Speed | 400 | Spacing | 90 | Thickness | 30 | Powder | 35 | Energy | 74.1 | Postprocessing | 20 | 99.72%
Materials Science and Engineering: AÂ 663 (2016): 181-192. | Ti6Al4V | 90 | 6 | 4 | Machine | SLM 125 HL | Power | 80 | Speed | 500 | Spacing | 90 | Thickness | 30 | Powder | 35 | Energy | 59.3 | Postprocessing | 20 | 98.48%
Materials Science and Engineering: AÂ 663 (2016): 181-192. | Ti6Al4V | 90 | 6 | 4 | Machine | SLM 125 HL | Power | 80 | Speed | 600 | Spacing | 90 | Thickness | 30 | Powder | 35 | Energy | 49.4 | Postprocessing | 20 | 99.63%
Materials Science and Engineering: AÂ 663 (2016): 181-192. | Ti6Al4V | 90 | 6 | 4 | Machine | SLM 125 HL | Power | 90 | Speed | 600 | Spacing | 70 | Thickness | 30 | Powder | 35 | Energy | 71.4 | Postprocessing | 20 | 99.53%
Materials Science and Engineering: AÂ 663 (2016): 181-192. | Ti6Al4V | 90 | 6 | 4 | Machine | SLM 125 HL | Power | 90 | Speed | 600 | Spacing | 80 | Thickness | 30 | Powder | 35 | Energy | 62.5 | Postprocessing | 20 | 99.74%
Materials Science and Engineering: AÂ 663 (2016): 181-192. | Ti6Al4V | 90 | 6 | 4 | Machine | SLM 125 HL | Power | 90 | Speed | 600 | Spacing | 90 | Thickness | 30 | Powder | 35 | Energy | 55.6 | Postprocessing | 20 | 99.55%
Materials Science and Engineering: AÂ 663 (2016): 181-192. | Ti6Al4V | 90 | 6 | 4 | Machine | SLM 125 HL | Power | 90 | Speed | 600 | Spacing | 120 | Thickness | 30 | Powder | 35 | Energy | 41.7 | Postprocessing | 20 | 99.31%
Materials Science and Engineering: AÂ 663 (2016): 181-192. | Ti6Al4V | 90 | 6 | 4 | Machine | SLM 125 HL | Power | 100 | Speed | 300 | Spacing | 120 | Thickness | 30 | Powder | 35 | Energy | 92.6 | Postprocessing | 20 | 99.75%
Materials Science and Engineering: AÂ 663 (2016): 181-192. | Ti6Al4V | 90 | 6 | 4 | Machine | SLM 125 HL | Power | 100 | Speed | 400 | Spacing | 120 | Thickness | 30 | Powder | 35 | Energy | 69.4 | Postprocessing | 20 | 99.77%
Materials Science and Engineering: AÂ 663 (2016): 181-192. | Ti6Al4V | 90 | 6 | 4 | Machine | SLM 125 HL | Power | 100 | Speed | 500 | Spacing | 120 | Thickness | 30 | Powder | 35 | Energy | 55.6 | Postprocessing | 20 | 99.70%
Materials Science and Engineering: AÂ 663 (2016): 181-192. | Ti6Al4V | 90 | 6 | 4 | Machine | SLM 125 HL | Power | 100 | Speed | 600 | Spacing | 120 | Thickness | 30 | Powder | 35 | Energy | 46.3 | Postprocessing | 20 | 99.43%
Acta MaterialiaÂ 85 (2015): 74-84. | Ti6Al4V | 90 | 6 | 4 | Machine | SLM 250 HL | Power | 175 | Speed | 710 | Spacing | 120 | Thickness | 30 | Powder | 35 | Energy | 68.47 | Postprocessing | 20 | 99.60%
Acta MaterialiaÂ 85 (2015): 74-84. | Ti6Al4V | 90 | 6 | 4 | Machine | SLM 250 HL | Power | 375 | Speed | 1029 | Spacing | 120 | Thickness | 60 | Powder | 35 | Energy | 50.62 | Postprocessing | 20 | 99.50%
Acta MaterialiaÂ 85 (2015): 74-84. | Ti6Al4V | 90 | 6 | 4 | Machine | SLM 250 HL | Power | 375 | Speed | 686 | Spacing | 120 | Thickness | 90 | Powder | 35 | Energy | 50.62 | Postprocessing | 20 | 99.50%
Journal of Alloys and CompoundsÂ 672 (2016): 643-652. | Ti6Al4V | 90 | 6 | 4 | Machine | Concept laser M | Power | 95 | Speed | 300 | Spacing | 77 | Thickness | 25 | Powder | 20 | Energy | 164.5 | Postprocessing | 20 | 97.61%
Journal of Alloys and CompoundsÂ 672 (2016): 643-652. | Ti6Al4V | 90 | 6 | 4 | Machine | Concept laser M | Power | 95 | Speed | 600 | Spacing | 77 | Thickness | 25 | Powder | 20 | Energy | 82.25 | Postprocessing | 20 | 99.10%
Journal of Alloys and CompoundsÂ 672 (2016): 643-652. | Ti6Al4V | 90 | 6 | 4 | Machine | Concept laser M | Power | 95 | Speed | 900 | Spacing | 77 | Thickness | 25 | Powder | 20 | Energy | 54.83 | Postprocessing | 20 | 99.46%
Journal of Alloys and CompoundsÂ 672 (2016): 643-652. | Ti6Al4V | 90 | 6 | 4 | Machine | Concept laser M | Power | 95 | Speed | 1200 | Spacing | 77 | Thickness | 25 | Powder | 20 | Energy | 41.13 | Postprocessing | 20 | 97.97%
Journal of Alloys and CompoundsÂ 672 (2016): 643-652. | Ti6Al4V | 90 | 6 | 4 | Machine | Concept laser M | Power | 95 | Speed | 2400 | Spacing | 77 | Thickness | 25 | Powder | 20 | Energy | 20.56 | Postprocessing | 20 | 98.20%
Rapid Prototyping JournalÂ 13.4 (2007): 196-203. | Ti6Al4V | 90 | 6 | 4 | Machine | Concept laser M3 | Power | 95 | Speed | 90 | Spacing | 120 | Thickness | 30 | Powder | 37 | Energy | 293 | Postprocessing | 20 | 99.98%
Rapid Prototyping JournalÂ 13.4 (2007): 196-203. | Ti6Al4V | 90 | 6 | 4 | Machine | Concept laser M3 | Power | 95 | Speed | 140 | Spacing | 120 | Thickness | 30 | Powder | 37 | Energy | 188.5 | Postprocessing | 20 | 99.71%
Rapid Prototyping JournalÂ 13.4 (2007): 196-203. | Ti6Al4V | 90 | 6 | 4 | Machine | Concept laser M3 | Power | 95 | Speed | 190 | Spacing | 120 | Thickness | 30 | Powder | 37 | Energy | 138.9 | Postprocessing | 20 | 96.92%
Rapid Prototyping JournalÂ 13.4 (2007): 196-203. | Ti6Al4V | 90 | 6 | 4 | Machine | Concept laser M3 | Power | 95 | Speed | 90 | Spacing | 140 | Thickness | 30 | Powder | 37 | Energy | 251 | Postprocessing | 20 | 99.83%
Rapid Prototyping JournalÂ 13.4 (2007): 196-203. | Ti6Al4V | 90 | 6 | 4 | Machine | Concept laser M3 | Power | 95 | Speed | 140 | Spacing | 140 | Thickness | 30 | Powder | 37 | Energy | 162 | Postprocessing | 20 | 99.54%
Rapid Prototyping JournalÂ 13.4 (2007): 196-203. | Ti6Al4V | 90 | 6 | 4 | Machine | Concept laser M3 | Power | 95 | Speed | 190 | Spacing | 140 | Thickness | 30 | Powder | 37 | Energy | 119 | Postprocessing | 20 | 95.11%
Rapid Prototyping JournalÂ 13.4 (2007): 196-203. | Ti6Al4V | 90 | 6 | 4 | Machine | Concept laser M3 | Power | 95 | Speed | 125 | Spacing | 130 | Thickness | 30 | Powder | 37 | Energy | 195 | Postprocessing | 20 | 99.82%
Trans Tech Publications, 2013. | Ti6Al4V | 90 | 6 | 4 | Machine | EOS M270 | Power | 170 | Speed | 1250 | Spacing | 100 | Thickness | 30 | Powder |  | Energy | 45.33 | Postprocessing | 20 | 99.60%
Advanced Engineering MaterialsÂ 14.1â€2 (2012): 92-97. | Ti6Al4V | 90 | 6 | 4 | Machine | Self-developed SLM | Power | 250 | Speed | 1600 | Spacing | 60 | Thickness | 30 | Powder |  | Energy | 86.81 | Postprocessing | 20 | 99.73%
Proceedings of the 25th Annual International Solid Freeform Fabrication Symposium, Austin, TX, USA. 2014. | Ti6Al4V | 90 | 6 | 4 | Machine | EOS M270 | Power | 186 | Speed | 1200 | Spacing | 80 | Thickness | 30 | Powder | EOS 38 | Energy | 64.58 | Postprocessing | 20 | 99.50%
Proceedings of the 25th Annual International Solid Freeform Fabrication Symposium, Austin, TX, USA. 2014. | Ti6Al4V | 90 | 6 | 4 | Machine | EOS M270 | Power | 186 | Speed | 1200 | Spacing | 90 | Thickness | 30 | Powder | LPW 33 | Energy | 57.41 | Postprocessing | 20 | 99.50%
Proceedings of the 25th Annual International Solid Freeform Fabrication Symposium, Austin, TX, USA. 2014. | Ti6Al4V | 90 | 6 | 4 | Machine | EOS M270 | Power | 186 | Speed | 1200 | Spacing | 100 | Thickness | 30 | Powder | Raymor 30 | Energy | 51.67 | Postprocessing | 20 | 99.50%
Transactions of Nonferrous Metals Society of ChinaÂ 27.5 (2017): 1036-1042. | Ti6Al4V | 90 | 6 | 4 | Machine | SPS250J SLM | Power | 300 | Speed | 6000 | Spacing |  | Thickness | 40 | Powder |  | Energy |  | Postprocessing | 20 | 98.78%
53rd AIAA/ASME/ASCE/AHS/ASC Structures, Structural Dynamics and Materials Conference 20th AIAA/ASME/AHS Adaptive Structures Conference 14th AIAA. 2012. | Ti6Al4V | 90 | 6 | 4 | Machine | Self-developed SLM | Power | 250 | Speed | 1600 | Spacing | 60 | Thickness | 30 | Powder |  | Energy | 86.81 | Postprocessing | 20 | 99.70%
CIRP annalsÂ 65.1 (2016): 201-204. | Ti6Al4V | 90 | 6 | 4 | Machine | SLM 280 HL | Power | 150 | Speed | 667 | Spacing | 90 | Thickness | 50 | Powder | 21 | Energy | 50 | Postprocessing | 20 | 99.75%
South African Journal of Industrial EngineeringÂ 26.2 (2015): 93-103. | Ti6Al4V | 90 | 6 | 4 | Machine | Concept Laser M2 | Power | 100 | Speed | 600 | Spacing | 75 | Thickness | 30 | Powder | 42 | Energy | 74.1 | Postprocessing | 20 | 98.50%
South African Journal of Industrial EngineeringÂ 26.2 (2015): 93-103. | Ti6Al4V | 90 | 6 | 4 | Machine | Concept Laser M2 | Power | 100 | Speed | 600 | Spacing | 105 | Thickness | 30 | Powder | 42 | Energy | 52.91 | Postprocessing | 20 | 99%
South African Journal of Industrial EngineeringÂ 26.2 (2015): 93-103. | Ti6Al4V | 90 | 6 | 4 | Machine | Concept Laser M2 | Power | 100 | Speed | 600 | Spacing | 135 | Thickness | 30 | Powder | 42 | Energy | 41.15 | Postprocessing | 20 | 99.20%
South African Journal of Industrial EngineeringÂ 26.2 (2015): 93-103. | Ti6Al4V | 90 | 6 | 4 | Machine | Concept Laser M2 | Power | 100 | Speed | 800 | Spacing | 75 | Thickness | 30 | Powder | 42 | Energy | 55.56 | Postprocessing | 20 | 99.50%
South African Journal of Industrial EngineeringÂ 26.2 (2015): 93-103. | Ti6Al4V | 90 | 6 | 4 | Machine | Concept Laser M2 | Power | 100 | Speed | 800 | Spacing | 105 | Thickness | 30 | Powder | 42 | Energy | 39.7 | Postprocessing | 20 | 99.40%
South African Journal of Industrial EngineeringÂ 26.2 (2015): 93-103. | Ti6Al4V | 90 | 6 | 4 | Machine | Concept Laser M2 | Power | 100 | Speed | 800 | Spacing | 135 | Thickness | 30 | Powder | 42 | Energy | 30.86 | Postprocessing | 20 | 98.80%
South African Journal of Industrial EngineeringÂ 26.2 (2015): 93-103. | Ti6Al4V | 90 | 6 | 4 | Machine | Concept Laser M2 | Power | 100 | Speed | 1000 | Spacing | 75 | Thickness | 30 | Powder | 42 | Energy | 44.44 | Postprocessing | 20 | 99.80%
South African Journal of Industrial EngineeringÂ 26.2 (2015): 93-103. | Ti6Al4V | 90 | 6 | 4 | Machine | Concept Laser M2 | Power | 100 | Speed | 1000 | Spacing | 105 | Thickness | 30 | Powder | 42 | Energy | 31.75 | Postprocessing | 20 | 98.50%
South African Journal of Industrial EngineeringÂ 26.2 (2015): 93-103. | Ti6Al4V | 90 | 6 | 4 | Machine | Concept Laser M2 | Power | 100 | Speed | 1000 | Spacing | 135 | Thickness | 30 | Powder | 42 | Energy | 24.7 | Postprocessing | 20 | 95.20%
Materials & Design86 (2015): 545-554. | Ti6Al4V | 90 | 6 | 4 | Machine | EOS M270 | Power | 120 | Speed | 960 | Spacing | 100 | Thickness | 30 | Powder | 30 | Energy | 42 | Postprocessing | 20 | 99.50%
Materials & Design86 (2015): 545-554. | Ti6Al4V | 90 | 6 | 4 | Machine | EOS M270 | Power | 120 | Speed | 540 | Spacing | 100 | Thickness | 30 | Powder | 30 | Energy | 74 | Postprocessing | 20 | 99.10%
Materials & Design86 (2015): 545-554. | Ti6Al4V | 90 | 6 | 4 | Machine | EOS M270 | Power | 120 | Speed | 400 | Spacing | 100 | Thickness | 30 | Powder | 30 | Energy | 100 | Postprocessing | 20 | 95.50%
Materials & Design86 (2015): 545-554. | Ti6Al4V | 90 | 6 | 4 | Machine | EOS M270 | Power | 120 | Speed | 1260 | Spacing | 100 | Thickness | 30 | Powder | 30 | Energy | 32 | Postprocessing | 20 | 99.10%
Materials & Design86 (2015): 545-554. | Ti6Al4V | 90 | 6 | 4 | Machine | EOS M270 | Power | 120 | Speed | 1500 | Spacing | 100 | Thickness | 30 | Powder | 30 | Energy | 27 | Postprocessing | 20 | 95.20%